## UCS - Local #E
E#-pre |  | E#-post
Depth [m] | UCS [MPa] | Depth [m] | UCS [MPa] |  | Average |  | Standard Deviation | Standard Error
0.0097 | 109.649 | 0.0147 | 88.5064 | E#-pre | 109.5159 | MPa | 8.242339 | 1.355032
0.0117 | 103.151 | 0.0167 | 107.758 | E#-post | 114.485 | MPa | 16.32432 | 2.489436
0.0137 | 101.345 | 0.0187 | 104.26
0.0157 | 103.262 | 0.0207 | 106.006
0.0177 | 104.437 | 0.0227 | 109.496
0.0197 | 102.45 | 0.0247 | 99.5324
0.0217 | 108.826 | 0.0267 | 83.5289
0.0237 | 110.119 | 0.0287 | 91.4544
0.0257 | 112.699 | 0.0307 | 85.4815
0.0277 | 108.411 | 0.0327 | 88.9906
0.0297 | 114.931 | 0.0347 | 95.2897
0.0317 | 114.127 | 0.0367 | 93.3424
0.0337 | 116.697 | 0.0387 | 94.9521
0.0357 | 118.464 | 0.0407 | 100.05
0.0377 | 122.323 | 0.0427 | 101.089
0.0397 | 118.466 | 0.0447 | 102.507
0.0417 | 116.035 | 0.0467 | 115.24
0.0437 | 113.554 | 0.0487 | 125.435
0.0457 | 106.065 | 0.0507 | 120.497
0.0477 | 103.724 | 0.0527 | 115.473
0.0497 | 94.1632 | 0.0547 | 114.733
0.0517 | 92.9333 | 0.0567 | 105.152
0.0537 | 96.7673 | 0.0587 | 99.2592
0.0557 | 99.8843 | 0.0607 | 111.679
0.0577 | 97.6871 | 0.0627 | 114.773
0.0597 | 105.479 | 0.0647 | 116.835
0.0617 | 107.531 | 0.0667 | 132.311
0.0637 | 110.439 | 0.0687 | 135.881
0.0657 | 105.836 | 0.0707 | 132.123
0.0677 | 113.078 | 0.0727 | 139.172
0.0697 | 111.614 | 0.0747 | 141.438
0.0717 | 111.358 | 0.0767 | 129.75
0.0737 | 114.573 | 0.0787 | 133.244
0.0757 | 121.542 | 0.0807 | 133.274
0.0777 | 106.546 | 0.0827 | 130.443
0.0797 | 126.896 | 0.0847 | 126.873
0.0817 | 127.026 | 0.0867 | 130.771
|  | 0.0887 | 127.282
|  | 0.0907 | 125.95
|  | 0.0927 | 126.578
|  | 0.0947 | 132.352
|  | 0.0967 | 128.688
|  | 0.0987 | 125.405

## UCS - Local #M
M#-pre |  | M#-post
Depth [m] | UCS [MPa] | Depth [m] | UCS [MPa] |  | Average |  | Standard Deviation | Standard Error
0.0115 | 78.1567 | 0.011 | 99.0367 | M#-pre | 85.93323 | MPa | 8.960241 | 1.230784
0.0135 | 76.4578 | 0.013 | 92.9401 | M#-post | 98.10229 | MPa | 15.2341 | 2.017805
0.0155 | 79.0018 | 0.015 | 89.3064
0.0175 | 88.641 | 0.017 | 85.0881
0.0195 | 94.2577 | 0.019 | 91.7064
0.0215 | 90.2323 | 0.021 | 88.7753
0.0235 | 91.3996 | 0.023 | 77.5373
0.0255 | 91.5706 | 0.025 | 88.7856
0.0275 | 87.5034 | 0.027 | 86.1007
0.0295 | 92.1919 | 0.029 | 77.8762
0.0315 | 92.9523 | 0.031 | 83.7752
0.0335 | 90.7692 | 0.033 | 93.4332
0.0355 | 86.8308 | 0.035 | 89.6701
0.0375 | 88.3179 | 0.037 | 107.52
0.0395 | 90.5372 | 0.039 | 109.985
0.0415 | 92.9042 | 0.041 | 116.166
0.0435 | 96.9293 | 0.043 | 109.368
0.0455 | 105.389 | 0.045 | 109.266
0.0475 | 107.003 | 0.047 | 95.1426
0.0495 | 98.7043 | 0.049 | 103.809
0.0515 | 91.9234 | 0.051 | 87.4163
0.0535 | 88.9221 | 0.053 | 88.2602
0.0555 | 79.5475 | 0.055 | 78.4375
0.0575 | 71.9286 | 0.057 | 83.286
0.0595 | 73.365 | 0.059 | 82.1642
0.0615 | 79.9785 | 0.061 | 92.0654
0.0635 | 82.5816 | 0.063 | 83.074
0.0655 | 76.5938 | 0.065 | 85.6199
0.0675 | 76.1006 | 0.067 | 90.1796
0.0695 | 81.0135 | 0.069 | 88.0983
0.0715 | 79.388 | 0.071 | 103.724
0.0735 | 82.9289 | 0.073 | 111.302
0.0755 | 93.5217 | 0.075 | 124.509
0.0775 | 98.3634 | 0.077 | 125.689
0.0795 | 98.3572 | 0.079 | 124.333
0.0815 | 97.6986 | 0.081 | 116.84
0.0835 | 96.0937 | 0.083 | 127.987
0.0855 | 92.9479 | 0.085 | 128.017
0.0875 | 90.5046 | 0.087 | 117.319
0.0895 | 82.6648 | 0.089 | 119.276
0.0915 | 82.6431 | 0.091 | 116.512
0.0935 | 81.8255 | 0.093 | 113.045
0.0955 | 81.2431 | 0.095 | 111.053
0.0975 | 85.8377 | 0.097 | 114.162
0.0995 | 84.8695 | 0.099 | 108.527
0.1015 | 84.6233 | 0.101 | 96.4346
0.1035 | 78.3729 | 0.103 | 86.2723
0.1055 | 81.5286 | 0.105 | 86.128
0.1075 | 75.3008 | 0.107 | 98.8865
0.1095 | 75.3328 | 0.109 | 84.9616
0.1115 | 70.7051 | 0.111 | 77.5751
0.1135 | 71.0119 | 0.113 | 82.6865
0.1155 | 66.9935 | 0.115 | 81.1689
|  | 0.117 | 69.7676
|  | 0.119 | 91.0439
|  | 0.121 | 110.1
|  | 0.123 | 110.621

## UCS - Local #N
N#-pre |  | N#-post
Depth [m] | UCS [MPa] | Depth [m] | UCS [MPa] |  | Average |  | Standard Deviation | Standard Error
0.0113 | 87.2605 | 0.0104 | 80.5183 | N#-pre | 68.818145 | MPa | 11.94855 | 1.889231
0.0133 | 85.67 | 0.0124 | 79.547 | N#-post | 94.5838 | MPa | 12.54043 | 1.829209
0.0153 | 82.8884 | 0.0144 | 79.4462
0.0173 | 83.5365 | 0.0164 | 83.2279
0.0193 | 76.1062 | 0.0184 | 87.6881
0.0213 | 68.4562 | 0.0204 | 87.0356
0.0233 | 57.2065 | 0.0224 | 90.6048
0.0253 | 50.1346 | 0.0244 | 94.591
0.0273 | 38.5651 | 0.0264 | 77.7844
0.0293 | 43.3804 | 0.0284 | 81.3109
0.0313 | 44.8154 | 0.0304 | 80.17
0.0333 | 49.3219 | 0.0324 | 80.7642
0.0353 | 58.3412 | 0.0344 | 88.2206
0.0373 | 71.161 | 0.0364 | 115.835
0.0393 | 71.0989 | 0.0384 | 119.659
0.0413 | 69.0063 | 0.0404 | 131.05
0.0433 | 77.6974 | 0.0424 | 130.003
0.0453 | 75.6711 | 0.0444 | 125.028
0.0473 | 68.4623 | 0.0464 | 101.328
0.0493 | 63.3032 | 0.0484 | 89.622
0.0513 | 67.879 | 0.0504 | 88.2594
0.0533 | 66.93 | 0.0524 | 87.6887
0.0553 | 63.4658 | 0.0544 | 86.7451
0.0573 | 64.5064 | 0.0564 | 96.0574
0.0593 | 61.9805 | 0.0584 | 105.283
0.0613 | 58.2029 | 0.0604 | 100.731
0.0633 | 56.6131 | 0.0624 | 98.29
0.0653 | 66.1271 | 0.0644 | 93.6
0.0673 | 73.0619 | 0.0664 | 94.1369
0.0693 | 76.6499 | 0.0684 | 92.8888
0.0713 | 77.2547 | 0.0704 | 86.8189
0.0733 | 80.2177 | 0.0724 | 84.7509
0.0753 | 76.0568 | 0.0744 | 82.664
0.0773 | 69.9373 | 0.0764 | 86.1473
0.0793 | 77.6289 | 0.0784 | 96.0612
0.0813 | 78.6353 | 0.0804 | 93.5649
0.0833 | 75.0183 | 0.0824 | 92.2181
0.0853 | 77.5016 | 0.0844 | 96.573
0.0873 | 85.3031 | 0.0864 | 98.8759
0.0893 | 77.6724 | 0.0884 | 89.1656
|  | 0.0904 | 93.2629
|  | 0.0924 | 101.771
|  | 0.0944 | 99.4433
|  | 0.0964 | 100.279
|  | 0.0984 | 96.9604
|  | 0.1004 | 101.673
|  | 0.1024 | 98.0948

## UCS - Bulk #E
E#-pre | [13 empty] | E#-post
Sd - Deviator Stress (Psi) - E#α0 | Sd - Deviator Stress (MPa) - E#α0 | εa - Axial Strain (µε) - E#α0 | εa - Axial Strain (%) - E#α1 | εr - Radial Strain (µε) - E#α0 | εr - Radial Strain (%) - E#α1 | υ - Poisson's Ratio (-) E#α0 | UCS (MPa) E#α0 | Specimen: | [5 empty] | Sd - Deviator Stress (Psi) - E#1bii | Sd - Deviator Stress (MPa) - E#1bii | εa - Axial Strain (µε) - E#1bii | εa - Axial Strain (%) - E#1bii | εr - Radial Strain (µε) - E#1bii | εr - Radial Strain (%) - E#1bii | υ - Poisson's Ratio (-) E#1bii | UCS (MPa) - E#1bii | Specimen:
73.4 | 0.5060673 | 0.09 | 9e-06 | -0.01 | -1e-06 | 0.2448474 | 88.44505 |  | Height: | 2.763 | (inch) | 7.01802 | cm | 104.39 | 0.7197325 | 0.08 | 8e-06 | 0 | 0 | 0.2347802 | 137.7979 |  | Height: | 2.994 | (inch) | 7.60476 | cm
166.94 | 1.150993 | 42.77 | 0.004277 | -3.32 | -0.000332 |  |  |  | Axial Gauge Length: | 2.763 | (inch) | 7.01802 |  | 123.78 | 0.8534197 | 8.78 | 0.000878 | -0.82 | -8.2e-05 |  |  |  | Axial Gauge Length: | 2.994 | (inch) | 7.60476
165.52 | 1.141202 | 43.07 | 0.004307 | -3.13 | -0.000313 |  |  |  | Diameter: | 1.475 | (inch) | 3.7465 |  | 125.96 | 0.8684501 | 10.62 | 0.001062 | -1.05 | -0.000105 |  |  |  | Diameter: | 1.474 | (inch) | 3.74396
167.01 | 1.151475 | 43.91 | 0.004391 | -3.6 | -0.00036 |  |  |  | Area: | 1.7 | in^2 | 10.9684 | cm^2 | 128.81 | 0.8880998 | 11.76 | 0.001176 | -1.05 | -0.000105 |  |  |  | Area: | 1.7 | in^2 | 10.9684 | cm^2
166.99 | 1.151338 | 44.03 | 0.004403 | -3.56 | -0.000356 |  |  |  | Volume: | 4.72123 | in^3 | 77.36679601 | cm^3 | 131.81 | 0.9087838 | 12.74 | 0.001274 | -0.91 | -9.1e-05 |  |  |  | Volume: | 5.10901 | in^3 | 83.72134687 | cm^3
169.78 | 1.170574 | 44.38 | 0.004438 | -3.48 | -0.000348 |  |  | Max (Peak) Sd - Deviator Stress: | 12828.07 | (psi) |  | 88.44505 | Mpa | 133.58 | 0.9209873 | 14.11 | 0.001411 | -1.26 | -0.000126 |  |  | Max (Peak) Sd - Deviator Stress: | 19986.21 | (psi) |  | 137.7979 | Mpa
171.52 | 1.18257 | 45.1 | 0.00451 | -3.77 | -0.000377 |  |  |  | Time: | 8140.29 | (Seconds) |  |  | 136.72 | 0.9426365 | 15.22 | 0.001522 | -1.23 | -0.000123 |  |  |  | Time: | 13689.9 | (Seconds)
171.14 | 1.17995 | 44.95 | 0.004495 | -3.42 | -0.000342 |  |  |  | CP - Confining Pressure: | 0.2 | (psi) | 0.00137893 | MPa | 139.78 | 0.9637341 | 16.77 | 0.001677 | -1.6 | -0.00016 |  |  |  | CP - Confining Pressure: | 1 | (psi) | 0.00689465 | MPa
172.87 | 1.191878 | 46.19 | 0.004619 | -3.75 | -0.000375 |  |  |  | U - Pore Pressure: | -1.4 | (psi) | -0.00965251 | MPa | 142.47 | 0.9822808 | 17.8 | 0.00178 | -1.77 | -0.000177 |  |  |  | U - Pore Pressure: | -1.4 | (psi) | -0.00965251 | MPa
175.03 | 1.206771 | 47.23 | 0.004723 | -3.99 | -0.000399 |  |  |  | ea - Axial Strain: | 4070.2 | (µE) |  |  | 145 | 0.9997242 | 19.44 | 0.001944 | -1.66 | -0.000166 |  |  |  | ea - Axial Strain: | 6844.47 | (µE)
175.78 | 1.211942 | 47.44 | 0.004744 | -3.78 | -0.000378 |  |  |  | er - Radial Strain: | -6747.8 | (µE) |  |  | 147.15 | 1.014548 | 21.16 | 0.002116 | -2.23 | -0.000223 |  |  |  | er - Radial Strain: | -5452.83 | (µE)
176.2 | 1.214837 | 47.68 | 0.004768 | -3.89 | -0.000389 |  |  |  | ev - Volumetric Strain: | -9415.7 | (µE) |  |  | 149.38 | 1.029923 | 21.6 | 0.00216 | -2.09 | -0.000209 |  |  |  | ev - Volumetric Strain: | -4016.4 | (µE)
177.85 | 1.226213 | 48.6 | 0.00486 | -3.86 | -0.000386 |  |  |  | Sa - Axial Stress: | 12829.9 | (psi) | 88.45767 | MPa | 151.45 | 1.044195 | 23.45 | 0.002345 | -2.41 | -0.000241 |  |  |  | Sa - Axial Stress: | 19986.21 | (psi) | 137.7979 | MPa
179.62 | 1.238417 | 49.37 | 0.004937 | -4.23 | -0.000423 |  |  |  | Sa' - Axial Effective Stress: | 12831.3 | (psi) | 88.46732 | MPa | 154.42 | 1.064672 | 24.39 | 0.002439 | -2.69 | -0.000269 |  |  |  | Sa' - Axial Effective Stress: | 19986.21 | (psi) | 137.7979 | MPa
181.52 | 1.251517 | 49.67 | 0.004967 | -4.26 | -0.000426 |  |  |  | Sc' - Effective CP: | 1.7 | (psi) | 0.0117209 | MPa | 157.65 | 1.086942 | 25.53 | 0.002553 | -2.77 | -0.000277 |  |  |  | Sc' - Effective CP: | 2.4 | (psi) | 0.01654716 | MPa
183.17 | 1.262893 | 50.83 | 0.005083 | -4.33 | -0.000433 | [8 empty] | 159.07 | 1.096732 | 27.01 | 0.002701 | -2.71 | -0.000271
183.95 | 1.268271 | 51.29 | 0.005129 | -4.01 | -0.000401 | [8 empty] | 162.28 | 1.118864 | 28.14 | 0.002814 | -2.73 | -0.000273
185.81 | 1.281095 | 52.91 | 0.005291 | -4.53 | -0.000453 | [8 empty] | 164.24 | 1.132377 | 29.84 | 0.002984 | -2.99 | -0.000299
189.31 | 1.305226 | 52.52 | 0.005252 | -4.29 | -0.000429 | [8 empty] | 167.16 | 1.15251 | 30.94 | 0.003094 | -2.92 | -0.000292
190.51 | 1.3135 | 53.23 | 0.005323 | -4.15 | -0.000415 |  |  |  | ∆Sd | 6.406784 | Mpa | 928.9837 | psi | 169.58 | 1.169195 | 32.46 | 0.003246 | -3.4 | -0.00034 |  |  |  | ∆Sd | 49.98325 | Mpa | 7247.571 | psi
193.19 | 1.331977 | 53.61 | 0.005361 | -4.39 | -0.000439 |  |  |  | ∆ ε_a | 226.1 |  |  |  | 172.26 | 1.187672 | 33.36 | 0.003336 | -3.22 | -0.000322 |  |  |  | ∆ ε_a | 1930.87
192.94 | 1.330254 | 55.26 | 0.005526 | -4.6 | -0.00046 |  |  |  | ∆ ε_r | -55.36 |  |  |  | 174.3 | 1.201737 | 35.24 | 0.003524 | -3.73 | -0.000373 |  |  |  | ∆ ε_r | -453.33
194.69 | 1.342319 | 56.32 | 0.005632 | -4.69 | -0.000469 |  |  |  | Young's Modulus (E) | 0.02833607 | Mpa | 4.108729 | psi | 176.96 | 1.220077 | 36.37 | 0.003637 | -3.71 | -0.000371 |  |  |  | Young's Modulus (E) | 0.02588639 | Mpa | 3.753526 | psi
197.61 | 1.362452 | 56.15 | 0.005615 | -4.96 | -0.000496 |  |  |  | υ | 0.2448474 |  |  |  | 180.16 | 1.24214 | 37.45 | 0.003745 | -3.83 | -0.000383 |  |  |  | υ | 0.2347802
200.38 | 1.38155 | 57.76 | 0.005776 | -5.06 | -0.000506 | [8 empty] | 182.88 | 1.260894 | 39.16 | 0.003916 | -4.03 | -0.000403
203.38 | 1.402234 | 58.17 | 0.005817 | -5.29 | -0.000529 | [8 empty] | 185.88 | 1.281577 | 40.56 | 0.004056 | -4 | -0.0004
206.07 | 1.42078 | 59.35 | 0.005935 | -5.09 | -0.000509 | [8 empty] | 189.29 | 1.305088 | 42.09 | 0.004209 | -4.08 | -0.000408
208.96 | 1.440706 | 59.91 | 0.005991 | -5.06 | -0.000506 | [8 empty] | 192.03 | 1.32398 | 43.84 | 0.004384 | -4.54 | -0.000454
211.28 | 1.456702 | 61.04 | 0.006104 | -5.14 | -0.000514 | [8 empty] | 194.59 | 1.34163 | 44.98 | 0.004498 | -4.66 | -0.000466
213.53 | 1.472215 | 61.93 | 0.006193 | -5.28 | -0.000528 | [8 empty] | 200.51 | 1.382446 | 46.53 | 0.004653 | -4.8 | -0.00048
215.81 | 1.487934 | 63.38 | 0.006338 | -5.46 | -0.000546 | [8 empty] | 207.35 | 1.429606 | 50.51 | 0.005051 | -5.1 | -0.00051
217.8 | 1.501655 | 64.12 | 0.006412 | -5.49 | -0.000549 | [8 empty] | 210.18 | 1.449117 | 52.15 | 0.005215 | -5.35 | -0.000535
219.64 | 1.514341 | 64.75 | 0.006475 | -5.69 | -0.000569 | [8 empty] | 212.99 | 1.468491 | 53.79 | 0.005379 | -5.32 | -0.000532
222.95 | 1.537162 | 66.04 | 0.006604 | -5.77 | -0.000577 | [8 empty] | 215.76 | 1.48759 | 54.68 | 0.005468 | -5.61 | -0.000561
225.68 | 1.555985 | 66.95 | 0.006695 | -6.05 | -0.000605 | [8 empty] | 217.9 | 1.502344 | 56.32 | 0.005632 | -5.84 | -0.000584
227.58 | 1.569084 | 67.42 | 0.006742 | -5.81 | -0.000581 | [8 empty] | 220.38 | 1.519443 | 57.67 | 0.005767 | -5.56 | -0.000556
231.09 | 1.593285 | 68.61 | 0.006861 | -6.04 | -0.000604 | [8 empty] | 223.52 | 1.541092 | 59.51 | 0.005951 | -6.26 | -0.000626
233.83 | 1.612176 | 69.89 | 0.006989 | -6.4 | -0.00064 | [8 empty] | 225.8 | 1.556812 | 60.43 | 0.006043 | -6.19 | -0.000619
236.17 | 1.628309 | 70.92 | 0.007092 | -6.52 | -0.000652 | [8 empty] | 229.6 | 1.583012 | 61.9 | 0.00619 | -6.67 | -0.000667
237.71 | 1.638927 | 72.15 | 0.007215 | -6.64 | -0.000664 | [8 empty] | 231.74 | 1.597766 | 63.54 | 0.006354 | -6.51 | -0.000651
241.95 | 1.668161 | 73.24 | 0.007324 | -6.84 | -0.000684 | [8 empty] | 235.06 | 1.620656 | 64.59 | 0.006459 | -6.55 | -0.000655
244.74 | 1.687397 | 74.3 | 0.00743 | -7 | -0.0007 | [8 empty] | 237.85 | 1.639892 | 65.69 | 0.006569 | -6.61 | -0.000661
247.04 | 1.703254 | 74.68 | 0.007468 | -6.72 | -0.000672 | [8 empty] | 241.11 | 1.662369 | 68.31 | 0.006831 | -7.13 | -0.000713
250.33 | 1.725938 | 75.87 | 0.007587 | -7.04 | -0.000704 | [8 empty] | 244.34 | 1.684639 | 69.02 | 0.006902 | -7.05 | -0.000705
254.59 | 1.755309 | 76.98 | 0.007698 | -7.1 | -0.00071 | [8 empty] | 247.22 | 1.704495 | 70.42 | 0.007042 | -7.4 | -0.00074
257.35 | 1.774338 | 77.41 | 0.007741 | -6.97 | -0.000697 | [8 empty] | 249.5 | 1.720215 | 71.91 | 0.007191 | -7.4 | -0.00074
258.28 | 1.78075 | 79.79 | 0.007979 | -7.47 | -0.000747 | [8 empty] | 252.9 | 1.743657 | 72.64 | 0.007264 | -7.62 | -0.000762
262.71 | 1.811293 | 80.02 | 0.008002 | -7.57 | -0.000757 | [8 empty] | 255.69 | 1.762893 | 74.66 | 0.007466 | -7.81 | -0.000781
266.13 | 1.834873 | 81.21 | 0.008121 | -7.51 | -0.000751 | [8 empty] | 258.91 | 1.785094 | 76.41 | 0.007641 | -8.27 | -0.000827
268.05 | 1.848111 | 81.64 | 0.008164 | -7.67 | -0.000767 | [8 empty] | 261.68 | 1.804192 | 77.08 | 0.007708 | -8.15 | -0.000815
272.91 | 1.881619 | 83.01 | 0.008301 | -7.8 | -0.00078 | [8 empty] | 264.98 | 1.826944 | 79.26 | 0.007926 | -8.46 | -0.000846
276.39 | 1.905612 | 84.92 | 0.008492 | -8.01 | -0.000801 | [8 empty] | 267.82 | 1.846525 | 79.99 | 0.007999 | -8.15 | -0.000815
279.35 | 1.92602 | 85.73 | 0.008573 | -8.18 | -0.000818 | [8 empty] | 270.04 | 1.861831 | 81.29 | 0.008129 | -8.36 | -0.000836
283.76 | 1.956426 | 87.85 | 0.008785 | -8.35 | -0.000835 | [8 empty] | 273.22 | 1.883756 | 82.89 | 0.008289 | -8.75 | -0.000875
286.23 | 1.973456 | 88.84 | 0.008884 | -8.51 | -0.000851 | [8 empty] | 276.56 | 1.906784 | 83.68 | 0.008368 | -8.92 | -0.000892
290.83 | 2.005171 | 89.92 | 0.008992 | -8.55 | -0.000855 | [8 empty] | 280.41 | 1.933329 | 85.52 | 0.008552 | -9.02 | -0.000902
294.94 | 2.033508 | 91.74 | 0.009174 | -8.76 | -0.000876 | [8 empty] | 283.19 | 1.952496 | 86.7 | 0.00867 | -9.15 | -0.000915
297.48 | 2.05102 | 91.83 | 0.009183 | -8.55 | -0.000855 | [8 empty] | 287.16 | 1.979868 | 88.78 | 0.008878 | -9.32 | -0.000932
297.72 | 2.052675 | 92.62 | 0.009262 | -8.59 | -0.000859 | [8 empty] | 290.08 | 2 | 90.42 | 0.009042 | -9.65 | -0.000965
311.71 | 2.149131 | 97.82 | 0.009782 | -9.28 | -0.000928 | [8 empty] | 293.5 | 2.02358 | 92.19 | 0.009219 | -9.93 | -0.000993
317.14 | 2.186569 | 99.27 | 0.009927 | -9.65 | -0.000965 | [8 empty] | 297.09 | 2.048331 | 92.74 | 0.009274 | -10.06 | -0.001006
320.95 | 2.212838 | 100.83 | 0.010083 | -9.81 | -0.000981 | [8 empty] | 300.74 | 2.073497 | 94.43 | 0.009443 | -10.25 | -0.001025
325.13 | 2.241657 | 102.47 | 0.010247 | -10.14 | -0.001014 | [8 empty] | 303.09 | 2.089699 | 96.18 | 0.009618 | -10.37 | -0.001037
331.68 | 2.286817 | 103.38 | 0.010338 | -9.86 | -0.000986 | [8 empty] | 306.42 | 2.112659 | 97.7 | 0.00977 | -10.47 | -0.001047
334.97 | 2.309501 | 104.45 | 0.010445 | -10.31 | -0.001031 | [8 empty] | 309.59 | 2.134515 | 98.2 | 0.00982 | -10.34 | -0.001034
338.68 | 2.33508 | 105.7 | 0.01057 | -10.08 | -0.001008 | [8 empty] | 313.45 | 2.161128 | 99.79 | 0.009979 | -10.73 | -0.001073
342.32 | 2.360177 | 107.35 | 0.010735 | -10.42 | -0.001042 | [8 empty] | 315.7 | 2.176641 | 101.19 | 0.010119 | -11.09 | -0.001109
346.03 | 2.385756 | 108.27 | 0.010827 | -10.26 | -0.001026 | [8 empty] | 320.18 | 2.207529 | 103.39 | 0.010339 | -11.29 | -0.001129
349.43 | 2.409197 | 109.13 | 0.010913 | -10.33 | -0.001033 | [8 empty] | 323.31 | 2.229109 | 104.6 | 0.01046 | -11.58 | -0.001158
354.1 | 2.441395 | 110.82 | 0.011082 | -10.68 | -0.001068 | [8 empty] | 326.67 | 2.252275 | 106.05 | 0.010605 | -11.71 | -0.001171
355.94 | 2.454082 | 112.54 | 0.011254 | -10.75 | -0.001075 | [8 empty] | 329.08 | 2.268891 | 106.91 | 0.010691 | -11.71 | -0.001171
358.54 | 2.472008 | 113.37 | 0.011337 | -11 | -0.0011 | [8 empty] | 332.52 | 2.292609 | 109.11 | 0.010911 | -11.79 | -0.001179
363.55 | 2.50655 | 114.1 | 0.01141 | -11.17 | -0.001117 | [8 empty] | 335.7 | 2.314534 | 110.51 | 0.011051 | -12.18 | -0.001218
367.15 | 2.531371 | 117.04 | 0.011704 | -11.68 | -0.001168 | [8 empty] | 338.79 | 2.335838 | 112.83 | 0.011283 | -12.15 | -0.001215
371.51 | 2.561431 | 117.66 | 0.011766 | -11.76 | -0.001176 | [8 empty] | 341.73 | 2.356109 | 112.9 | 0.01129 | -12.29 | -0.001229
377.47 | 2.602523 | 119.13 | 0.011913 | -11.73 | -0.001173 | [8 empty] | 345.44 | 2.381688 | 114 | 0.0114 | -12.44 | -0.001244
381.86 | 2.632791 | 120.45 | 0.012045 | -12.01 | -0.001201 | [8 empty] | 348.1 | 2.400028 | 115.94 | 0.011594 | -12.55 | -0.001255
387.06 | 2.668643 | 121.46 | 0.012146 | -11.73 | -0.001173 | [8 empty] | 351.79 | 2.425469 | 117.28 | 0.011728 | -13.16 | -0.001316
391.16 | 2.696911 | 123.26 | 0.012326 | -12.4 | -0.00124 | [8 empty] | 355.87 | 2.453599 | 118.86 | 0.011886 | -12.98 | -0.001298
394.57 | 2.720422 | 125.05 | 0.012505 | -12.4 | -0.00124 | [8 empty] | 359.11 | 2.475938 | 121.02 | 0.012102 | -13.09 | -0.001309
399.36 | 2.753447 | 125.56 | 0.012556 | -12.8 | -0.00128 | [8 empty] | 361.55 | 2.492761 | 122.25 | 0.012225 | -13.47 | -0.001347
404.41 | 2.788265 | 127.6 | 0.01276 | -12.99 | -0.001299 | [8 empty] | 365.64 | 2.52096 | 123.78 | 0.012378 | -13.57 | -0.001357
407.86 | 2.812052 | 128.34 | 0.012834 | -12.69 | -0.001269 | [8 empty] | 369.23 | 2.545712 | 125.21 | 0.012521 | -14.03 | -0.001403
412.73 | 2.845629 | 129.82 | 0.012982 | -13.06 | -0.001306 | [8 empty] | 372.39 | 2.567499 | 126.32 | 0.012632 | -14.29 | -0.001429
416.77 | 2.873483 | 130.98 | 0.013098 | -12.61 | -0.001261 | [8 empty] | 376.84 | 2.59818 | 127.43 | 0.012743 | -14.22 | -0.001422
422.69 | 2.9143 | 132.66 | 0.013266 | -13.47 | -0.001347 | [8 empty] | 379.96 | 2.619691 | 129.06 | 0.012906 | -14.35 | -0.001435
427.06 | 2.944429 | 133.98 | 0.013398 | -13.66 | -0.001366 | [8 empty] | 382.69 | 2.638514 | 131 | 0.0131 | -14.68 | -0.001468
430.32 | 2.966906 | 135.77 | 0.013577 | -13.8 | -0.00138 | [8 empty] | 386.18 | 2.662576 | 132.19 | 0.013219 | -14.56 | -0.001456
435.79 | 3.004619 | 137.09 | 0.013709 | -13.78 | -0.001378 | [8 empty] | 391.37 | 2.698359 | 134.17 | 0.013417 | -14.92 | -0.001492
440.95 | 3.040196 | 138.31 | 0.013831 | -13.88 | -0.001388 | [8 empty] | 392.82 | 2.708356 | 135.5 | 0.01355 | -15.39 | -0.001539
444.32 | 3.063431 | 139.45 | 0.013945 | -14.32 | -0.001432 | [8 empty] | 396.89 | 2.736418 | 136.16 | 0.013616 | -15.53 | -0.001553
449.4 | 3.098456 | 141.01 | 0.014101 | -14.69 | -0.001469 | [8 empty] | 400.41 | 2.760687 | 138.35 | 0.013835 | -15.45 | -0.001545
455.01 | 3.137135 | 142.77 | 0.014277 | -16.8 | -0.00168 | [8 empty] | 404.49 | 2.788817 | 139.77 | 0.013977 | -15.6 | -0.00156
458.23 | 3.159335 | 143.99 | 0.014399 | -16.8 | -0.00168 | [8 empty] | 407.97 | 2.81281 | 141.61 | 0.014161 | -16.23 | -0.001623
463.13 | 3.193119 | 145.77 | 0.014577 | -15.02 | -0.001502 | [8 empty] | 411.02 | 2.833839 | 142.57 | 0.014257 | -16.23 | -0.001623
467.6 | 3.223938 | 147.25 | 0.014725 | -14.64 | -0.001464 | [8 empty] | 414.3 | 2.856453 | 144.73 | 0.014473 | -16.33 | -0.001633
472.2 | 3.255654 | 148.83 | 0.014883 | -15.37 | -0.001537 | [8 empty] | 418.06 | 2.882377 | 146.39 | 0.014639 | -16.5 | -0.00165
476.96 | 3.288472 | 150.49 | 0.015049 | -15.76 | -0.001576 | [8 empty] | 422.29 | 2.911542 | 147.57 | 0.014757 | -16.58 | -0.001658
481.82 | 3.32198 | 151.18 | 0.015118 | -15.39 | -0.001539 | [8 empty] | 426.38 | 2.939741 | 147.8 | 0.01478 | -16.51 | -0.001651
485.74 | 3.349007 | 151.82 | 0.015182 | -15.59 | -0.001559 | [8 empty] | 429.34 | 2.960149 | 150.84 | 0.015084 | -17.32 | -0.001732
490.8 | 3.383894 | 154.03 | 0.015403 | -16.02 | -0.001602 | [8 empty] | 432.65 | 2.98297 | 151.14 | 0.015114 | -17.01 | -0.001701
495.38 | 3.415472 | 155.66 | 0.015566 | -16.37 | -0.001637 | [8 empty] | 436.72 | 3.011031 | 153.4 | 0.01534 | -17.39 | -0.001739
499.23 | 3.442016 | 156.43 | 0.015643 | -16.33 | -0.001633 | [8 empty] | 439.59 | 3.030819 | 155 | 0.0155 | -17.38 | -0.001738
504.5 | 3.478351 | 157.89 | 0.015789 | -16.69 | -0.001669 | [8 empty] | 443.39 | 3.057019 | 156.5 | 0.01565 | -17.62 | -0.001762
509.58 | 3.513376 | 160.19 | 0.016019 | -17.07 | -0.001707 | [8 empty] | 446.89 | 3.08115 | 156.96 | 0.015696 | -18.02 | -0.001802
514.55 | 3.547642 | 161.85 | 0.016185 | -17.55 | -0.001755 | [8 empty] | 450.72 | 3.107557 | 158.57 | 0.015857 | -18.15 | -0.001815
518.03 | 3.571635 | 162.33 | 0.016233 | -17.3 | -0.00173 | [8 empty] | 454.79 | 3.135618 | 160.62 | 0.016062 | -18.54 | -0.001854
522.84 | 3.604799 | 164.41 | 0.016441 | -17.66 | -0.001766 | [8 empty] | 458.71 | 3.162645 | 162 | 0.0162 | -18.79 | -0.001879
527.31 | 3.635618 | 165.54 | 0.016554 | -17.9 | -0.00179 | [8 empty] | 462.07 | 3.185811 | 163.97 | 0.016397 | -18.8 | -0.00188
531.69 | 3.665816 | 166.85 | 0.016685 | -17.82 | -0.001782 | [8 empty] | 465.97 | 3.2127 | 165.21 | 0.016521 | -19.15 | -0.001915
536.68 | 3.700221 | 168.22 | 0.016822 | -18.04 | -0.001804 | [8 empty] | 469.24 | 3.235245 | 166.61 | 0.016661 | -19.43 | -0.001943
541.16 | 3.731109 | 170.18 | 0.017018 | -18.26 | -0.001826 | [8 empty] | 473.6 | 3.265306 | 167.6 | 0.01676 | -19.67 | -0.001967
544.11 | 3.751448 | 171.72 | 0.017172 | -18.53 | -0.001853 | [8 empty] | 476.64 | 3.286266 | 169.64 | 0.016964 | -19.79 | -0.001979
549.48 | 3.788472 | 172.17 | 0.017217 | -18.29 | -0.001829 | [8 empty] | 481.04 | 3.316602 | 171.24 | 0.017124 | -19.79 | -0.001979
554.37 | 3.822187 | 173.57 | 0.017357 | -18.97 | -0.001897 | [8 empty] | 484.23 | 3.338596 | 172.71 | 0.017271 | -19.95 | -0.001995
560.03 | 3.861211 | 175.03 | 0.017503 | -19.1 | -0.00191 | [8 empty] | 487.68 | 3.362383 | 173.78 | 0.017378 | -20.35 | -0.002035
564.74 | 3.893685 | 176.42 | 0.017642 | -18.93 | -0.001893 | [8 empty] | 491.34 | 3.387617 | 174.95 | 0.017495 | -20.45 | -0.002045
569.66 | 3.927606 | 178.63 | 0.017863 | -19.71 | -0.001971 | [8 empty] | 495.26 | 3.414644 | 176.95 | 0.017695 | -20.8 | -0.00208
574.13 | 3.958425 | 179.18 | 0.017918 | -19.51 | -0.001951 | [8 empty] | 498.75 | 3.438707 | 178.46 | 0.017846 | -20.8 | -0.00208
579.2 | 3.993381 | 181.09 | 0.018109 | -19.72 | -0.001972 | [8 empty] | 502.94 | 3.467595 | 179.65 | 0.017965 | -21.05 | -0.002105
583.39 | 4.02227 | 182.59 | 0.018259 | -19.84 | -0.001984 | [8 empty] | 506.15 | 3.489727 | 181.22 | 0.018122 | -21.32 | -0.002132
588.26 | 4.055847 | 183.81 | 0.018381 | -20.23 | -0.002023 | [8 empty] | 510.32 | 3.518478 | 182.76 | 0.018276 | -21.47 | -0.002147
593.46 | 4.091699 | 185.68 | 0.018568 | -20.31 | -0.002031 | [8 empty] | 513.63 | 3.541299 | 184.18 | 0.018418 | -21.73 | -0.002173
597.52 | 4.119691 | 186.37 | 0.018637 | -20.31 | -0.002031 | [8 empty] | 517.56 | 3.568395 | 185.63 | 0.018563 | -21.81 | -0.002181
602.65 | 4.155061 | 188.27 | 0.018827 | -20.36 | -0.002036 | [8 empty] | 521.14 | 3.593078 | 186.75 | 0.018675 | -21.99 | -0.002199
607.22 | 4.186569 | 190.42 | 0.019042 | -20.77 | -0.002077 | [8 empty] | 525.63 | 3.624035 | 188.26 | 0.018826 | -22.05 | -0.002205
612.14 | 4.220491 | 191.26 | 0.019126 | -20.94 | -0.002094 | [8 empty] | 529.83 | 3.652992 | 189.86 | 0.018986 | -22.54 | -0.002254
617.17 | 4.255171 | 191.77 | 0.019177 | -20.95 | -0.002095 | [8 empty] | 533.8 | 3.680364 | 191.8 | 0.01918 | -22.79 | -0.002279
621.43 | 4.284542 | 194.36 | 0.019436 | -21.52 | -0.002152 | [8 empty] | 536.34 | 3.697876 | 192.44 | 0.019244 | -22.53 | -0.002253
626.63 | 4.320394 | 195.38 | 0.019538 | -21.61 | -0.002161 | [8 empty] | 541 | 3.730006 | 194.63 | 0.019463 | -23.1 | -0.00231
631.01 | 4.350593 | 196.67 | 0.019667 | -21.83 | -0.002183 | [8 empty] | 544.91 | 3.756964 | 196.09 | 0.019609 | -23.32 | -0.002332
635.86 | 4.384032 | 197.63 | 0.019763 | -21.89 | -0.002189 | [8 empty] | 548.16 | 3.779371 | 197.64 | 0.019764 | -23.86 | -0.002386
639.6 | 4.409818 | 199.56 | 0.019956 | -22.27 | -0.002227 | [8 empty] | 552.21 | 3.807295 | 199.44 | 0.019944 | -23.85 | -0.002385
644.24 | 4.441809 | 201.84 | 0.020184 | -22.48 | -0.002248 | [8 empty] | 553.63 | 3.817085 | 200.49 | 0.020049 | -23.93 | -0.002393
652.07 | 4.495794 | 202.49 | 0.020249 | -22.58 | -0.002258 | [8 empty] | 559.54 | 3.857832 | 201.93 | 0.020193 | -24.36 | -0.002436
656.75 | 4.528061 | 203.88 | 0.020388 | -22.73 | -0.002273 | [8 empty] | 563.19 | 3.882998 | 203.21 | 0.020321 | -24.34 | -0.002434
660.59 | 4.554537 | 205.05 | 0.020505 | -22.81 | -0.002281 | [8 empty] | 567.35 | 3.91168 | 205.27 | 0.020527 | -24.73 | -0.002473
666.98 | 4.598593 | 206.55 | 0.020655 | -23.18 | -0.002318 | [8 empty] | 571.85 | 3.942705 | 206.44 | 0.020644 | -24.63 | -0.002463
671.17 | 4.627482 | 207.76 | 0.020776 | -23.22 | -0.002322 | [8 empty] | 575.23 | 3.966009 | 208.44 | 0.020844 | -24.97 | -0.002497
676.91 | 4.667057 | 210.2 | 0.02102 | -23.53 | -0.002353 | [8 empty] | 578.89 | 3.991244 | 209.23 | 0.020923 | -25.09 | -0.002509
681.29 | 4.697256 | 211.49 | 0.021149 | -23.88 | -0.002388 | [8 empty] | 583 | 4.019581 | 211.12 | 0.021112 | -25.12 | -0.002512
687.6 | 4.740761 | 212.5 | 0.02125 | -24.07 | -0.002407 | [8 empty] | 586.52 | 4.04385 | 212.84 | 0.021284 | -25.44 | -0.002544
692.62 | 4.775372 | 215.29 | 0.021529 | -24.21 | -0.002421 | [8 empty] | 590.86 | 4.073773 | 213.72 | 0.021372 | -25.65 | -0.002565
690.76 | 4.762548 | 215.92 | 0.021592 | -24.21 | -0.002421 | [8 empty] | 594.44 | 4.098456 | 215.15 | 0.021515 | -25.75 | -0.002575
702.3 | 4.842113 | 218 | 0.0218 | -24.41 | -0.002441 | [8 empty] | 598.43 | 4.125965 | 216.27 | 0.021627 | -25.63 | -0.002563
705.69 | 4.865485 | 218.11 | 0.021811 | -24.55 | -0.002455 | [8 empty] | 602.96 | 4.157198 | 218.23 | 0.021823 | -26.06 | -0.002606
713.24 | 4.91754 | 220.2 | 0.02202 | -25.09 | -0.002509 | [8 empty] | 607.15 | 4.186087 | 219.62 | 0.021962 | -26.37 | -0.002637
716.78 | 4.941947 | 221.53 | 0.022153 | -25.37 | -0.002537 | [8 empty] | 611.32 | 4.214837 | 221.4 | 0.02214 | -26.56 | -0.002656
722.36 | 4.980419 | 222.61 | 0.022261 | -25.49 | -0.002549 | [8 empty] | 614.65 | 4.237796 | 222.25 | 0.022225 | -26.72 | -0.002672
729.52 | 5.029785 | 224.27 | 0.022427 | -25.73 | -0.002573 | [8 empty] | 619.21 | 4.269236 | 224.78 | 0.022478 | -27.26 | -0.002726
733.76 | 5.059018 | 226.79 | 0.022679 | -25.72 | -0.002572 | [8 empty] | 623.71 | 4.300262 | 225.52 | 0.022552 | -27.05 | -0.002705
738.3 | 5.09032 | 228.92 | 0.022892 | -26.3 | -0.00263 | [8 empty] | 626.46 | 4.319222 | 226.38 | 0.022638 | -27.45 | -0.002745
742.78 | 5.121208 | 226.74 | 0.022674 | -26.39 | -0.002639 | [8 empty] | 630.05 | 4.343974 | 228.76 | 0.022876 | -27.79 | -0.002779
748.1 | 5.157887 | 227.57 | 0.022757 | -26.68 | -0.002668 | [8 empty] | 635.08 | 4.378654 | 230.68 | 0.023068 | -28.16 | -0.002816
754.3 | 5.200634 | 232.22 | 0.023222 | -26.37 | -0.002637 | [8 empty] | 638.03 | 4.398993 | 231.92 | 0.023192 | -28.14 | -0.002814
751.02 | 5.17802 | 233.15 | 0.023315 | -26.52 | -0.002652 | [8 empty] | 641.8 | 4.424986 | 232.6 | 0.02326 | -28.14 | -0.002814
764.61 | 5.271718 | 236.41 | 0.023641 | -27.36 | -0.002736 | [8 empty] | 645.95 | 4.453599 | 234.17 | 0.023417 | -28.36 | -0.002836
770.11 | 5.309639 | 236.92 | 0.023692 | -27.38 | -0.002738 | [8 empty] | 649.07 | 4.47511 | 236.11 | 0.023611 | -28.7 | -0.00287
778.25 | 5.365761 | 236.96 | 0.023696 | -28 | -0.0028 | [8 empty] | 653.84 | 4.507998 | 237.64 | 0.023764 | -29.2 | -0.00292
782.59 | 5.395684 | 240.13 | 0.024013 | -28.04 | -0.002804 | [8 empty] | 657.7 | 4.534611 | 239.35 | 0.023935 | -28.94 | -0.002894
787.13 | 5.426986 | 241.18 | 0.024118 | -28.22 | -0.002822 | [8 empty] | 661.6 | 4.5615 | 241.45 | 0.024145 | -29.44 | -0.002944
791.83 | 5.459391 | 242.19 | 0.024219 | -28.32 | -0.002832 | [8 empty] | 665.63 | 4.589286 | 242.26 | 0.024226 | -29.51 | -0.002951
797.66 | 5.499586 | 242.86 | 0.024286 | -28.31 | -0.002831 | [8 empty] | 669.42 | 4.615416 | 244.03 | 0.024403 | -29.9 | -0.00299
803.48 | 5.539713 | 245.53 | 0.024553 | -28.75 | -0.002875 | [8 empty] | 674.01 | 4.647063 | 245.1 | 0.02451 | -29.99 | -0.002999
808.63 | 5.575221 | 247.23 | 0.024723 | -28.89 | -0.002889 | [8 empty] | 678.42 | 4.677468 | 246.53 | 0.024653 | -29.91 | -0.002991
814.13 | 5.613141 | 248.62 | 0.024862 | -29.57 | -0.002957 | [8 empty] | 682.42 | 4.705047 | 247.6 | 0.02476 | -30.22 | -0.003022
819.83 | 5.652441 | 249.7 | 0.02497 | -29.55 | -0.002955 | [8 empty] | 685.83 | 4.728558 | 249.87 | 0.024987 | -30.53 | -0.003053
824.86 | 5.687121 | 251.63 | 0.025163 | -29.66 | -0.002966 | [8 empty] | 689.46 | 4.753585 | 251.12 | 0.025112 | -30.83 | -0.003083
831.59 | 5.733522 | 253.06 | 0.025306 | -29.98 | -0.002998 | [8 empty] | 693.99 | 4.784818 | 252.04 | 0.025204 | -30.7 | -0.00307
835.75 | 5.762204 | 254.23 | 0.025423 | -30.01 | -0.003001 | [8 empty] | 697.93 | 4.811983 | 254.66 | 0.025466 | -31.09 | -0.003109
841.48 | 5.80171 | 255.8 | 0.02558 | -30.28 | -0.003028 | [8 empty] | 702.63 | 4.844388 | 255.61 | 0.025561 | -31.4 | -0.00314
848.51 | 5.850179 | 257.55 | 0.025755 | -30.53 | -0.003053 | [8 empty] | 705.97 | 4.867416 | 256.34 | 0.025634 | -31.38 | -0.003138
852.82 | 5.879895 | 259.16 | 0.025916 | -30.85 | -0.003085 | [8 empty] | 710.53 | 4.898855 | 258.69 | 0.025869 | -31.73 | -0.003173
858.59 | 5.919677 | 260.5 | 0.02605 | -30.88 | -0.003088 | [8 empty] | 713.85 | 4.921746 | 260.22 | 0.026022 | -32 | -0.0032
863.48 | 5.953392 | 262.57 | 0.026257 | -31.2 | -0.00312 | [8 empty] | 718.43 | 4.953323 | 261.36 | 0.026136 | -32.21 | -0.003221
869.14 | 5.992416 | 263.44 | 0.026344 | -31.59 | -0.003159 | [8 empty] | 722.27 | 4.979799 | 263.2 | 0.02632 | -32.15 | -0.003215
875.3 | 6.034887 | 265.45 | 0.026545 | -31.66 | -0.003166 | [8 empty] | 726.58 | 5.009515 | 264.08 | 0.026408 | -32.32 | -0.003232
880.62 | 6.071566 | 266.18 | 0.026618 | -32.22 | -0.003222 | [8 empty] | 730.07 | 5.033577 | 266.15 | 0.026615 | -32.66 | -0.003266
885.92 | 6.108108 | 267.46 | 0.026746 | -32.08 | -0.003208 | [8 empty] | 734.12 | 5.0615 | 266.85 | 0.026685 | -32.78 | -0.003278
891 | 6.143133 | 269.07 | 0.026907 | -32.39 | -0.003239 | [8 empty] | 737.97 | 5.088045 | 269.26 | 0.026926 | -33.14 | -0.003314
895.62 | 6.174986 | 270.89 | 0.027089 | -32.57 | -0.003257 | [8 empty] | 742.31 | 5.117967 | 270.68 | 0.027068 | -33.48 | -0.003348
901.65 | 6.216561 | 272.49 | 0.027249 | -32.78 | -0.003278 | [8 empty] | 747.05 | 5.150648 | 271.94 | 0.027194 | -33.49 | -0.003349
907.14 | 6.254413 | 274.13 | 0.027413 | -33.03 | -0.003303 | [8 empty] | 750.29 | 5.172987 | 273.53 | 0.027353 | -33.65 | -0.003365
912.91 | 6.294195 | 275.73 | 0.027573 | -33.49 | -0.003349 | [8 empty] | 755.9 | 5.211666 | 274.64 | 0.027464 | -33.73 | -0.003373
917.58 | 6.326393 | 277.46 | 0.027746 | -33.71 | -0.003371 | [8 empty] | 759.44 | 5.236073 | 276.49 | 0.027649 | -34.09 | -0.003409
923.19 | 6.365072 | 276.91 | 0.027691 | -33.18 | -0.003318 | [8 empty] | 762.29 | 5.255723 | 278.02 | 0.027802 | -34.2 | -0.00342
929.09 | 6.40575 | 279.93 | 0.027993 | -33.96 | -0.003396 | [8 empty] | 767.39 | 5.290885 | 279.63 | 0.027963 | -34.48 | -0.003448
934.88 | 6.44567 | 281.67 | 0.028167 | -34.08 | -0.003408 | [8 empty] | 771.33 | 5.31805 | 280.79 | 0.028079 | -34.88 | -0.003488
940.57 | 6.484901 | 282.25 | 0.028225 | -34.3 | -0.00343 | [8 empty] | 774.97 | 5.343147 | 282.05 | 0.028205 | -34.85 | -0.003485
946.75 | 6.52751 | 284.02 | 0.028402 | -34.54 | -0.003454 | [8 empty] | 779.08 | 5.371484 | 283.55 | 0.028355 | -35.11 | -0.003511
952.14 | 6.564672 | 285.71 | 0.028571 | -34.66 | -0.003466 | [8 empty] | 783.29 | 5.40051 | 285.76 | 0.028576 | -35.5 | -0.00355
958.25 | 6.606798 | 287.93 | 0.028793 | -35.05 | -0.003505 | [8 empty] | 787.99 | 5.432915 | 287.16 | 0.028716 | -35.67 | -0.003567
962.48 | 6.635962 | 288.98 | 0.028898 | -35.09 | -0.003509 | [8 empty] | 792.7 | 5.465389 | 288.39 | 0.028839 | -35.97 | -0.003597
968.31 | 6.676158 | 290.45 | 0.029045 | -35.38 | -0.003538 | [8 empty] | 797.8 | 5.500552 | 289.73 | 0.028973 | -36.08 | -0.003608
973.12 | 6.709322 | 291.74 | 0.029174 | -35.76 | -0.003576 | [8 empty] | 801.52 | 5.5262 | 291.49 | 0.029149 | -36.26 | -0.003626
978.44 | 6.746001 | 293.51 | 0.029351 | -35.94 | -0.003594 | [8 empty] | 805.09 | 5.550814 | 292.51 | 0.029251 | -36.31 | -0.003631
984.07 | 6.784818 | 294.19 | 0.029419 | -35.93 | -0.003593 | [8 empty] | 809.21 | 5.57922 | 294.1 | 0.02941 | -36.8 | -0.00368
990.27 | 6.827565 | 296.2 | 0.02962 | -36.21 | -0.003621 | [8 empty] | 814.13 | 5.613141 | 295.7 | 0.02957 | -37.03 | -0.003703
994.94 | 6.859763 | 297.48 | 0.029748 | -36.43 | -0.003643 | [8 empty] | 819.18 | 5.647959 | 297.12 | 0.029712 | -36.85 | -0.003685
1000.16 | 6.895753 | 299.72 | 0.029972 | -36.97 | -0.003697 | [8 empty] | 823.18 | 5.675538 | 299.19 | 0.029919 | -37.59 | -0.003759
1006.49 | 6.939396 | 300.84 | 0.030084 | -36.74 | -0.003674 | [8 empty] | 827.67 | 5.706495 | 299.89 | 0.029989 | -37.68 | -0.003768
1011.76 | 6.975731 | 302.08 | 0.030208 | -37.29 | -0.003729 | [8 empty] | 831.83 | 5.735177 | 302.01 | 0.030201 | -37.96 | -0.003796
1017.19 | 7.013169 | 303.27 | 0.030327 | -37.04 | -0.003704 | [8 empty] | 835.81 | 5.762617 | 303.21 | 0.030321 | -37.99 | -0.003799
1022.23 | 7.047918 | 304.81 | 0.030481 | -37.72 | -0.003772 | [8 empty] | 839.89 | 5.790747 | 303.89 | 0.030389 | -38.04 | -0.003804
1027.53 | 7.084459 | 306.2 | 0.03062 | -37.67 | -0.003767 | [8 empty] | 844.41 | 5.821911 | 305.96 | 0.030596 | -38.4 | -0.00384
1032.74 | 7.120381 | 307.89 | 0.030789 | -37.86 | -0.003786 | [8 empty] | 848.22 | 5.84818 | 307.5 | 0.03075 | -38.46 | -0.003846
1037.81 | 7.155336 | 309.89 | 0.030989 | -38.28 | -0.003828 | [8 empty] | 851.93 | 5.873759 | 308.79 | 0.030879 | -38.63 | -0.003863
1044.54 | 7.201737 | 310.7 | 0.03107 | -38.5 | -0.00385 | [8 empty] | 857.37 | 5.911266 | 310.89 | 0.031089 | -39.04 | -0.003904
1049.32 | 7.234694 | 312.8 | 0.03128 | -38.8 | -0.00388 | [8 empty] | 860.86 | 5.935328 | 312.25 | 0.031225 | -39.11 | -0.003911
1054.33 | 7.269236 | 313.47 | 0.031347 | -38.86 | -0.003886 | [8 empty] | 864.41 | 5.959804 | 313.89 | 0.031389 | -39.35 | -0.003935
1061.01 | 7.315292 | 315.99 | 0.031599 | -39.41 | -0.003941 | [8 empty] | 868.8 | 5.990072 | 315.24 | 0.031524 | -39.65 | -0.003965
1066.63 | 7.35404 | 316.92 | 0.031692 | -39.62 | -0.003962 | [8 empty] | 874.24 | 6.027579 | 316.62 | 0.031662 | -39.74 | -0.003974
1072.91 | 7.397339 | 319.29 | 0.031929 | -39.84 | -0.003984 | [8 empty] | 878.94 | 6.059983 | 318.47 | 0.031847 | -40.3 | -0.00403
1078.28 | 7.434363 | 319.5 | 0.03195 | -39.86 | -0.003986 | [8 empty] | 883.12 | 6.088803 | 319.56 | 0.031956 | -40.47 | -0.004047
1083.64 | 7.471318 | 321.73 | 0.032173 | -40.01 | -0.004001 | [8 empty] | 888.04 | 6.122725 | 321.64 | 0.032164 | -40.69 | -0.004069
1089.76 | 7.513514 | 323.12 | 0.032312 | -40.4 | -0.00404 | [8 empty] | 891.57 | 6.147063 | 323.21 | 0.032321 | -41.05 | -0.004105
1095.17 | 7.550814 | 324.36 | 0.032436 | -40.28 | -0.004028 | [8 empty] | 895.56 | 6.174573 | 324.06 | 0.032406 | -41 | -0.0041
1102.19 | 7.599214 | 325.36 | 0.032536 | -40.62 | -0.004062 | [8 empty] | 900.23 | 6.206771 | 326.11 | 0.032611 | -41.01 | -0.004101
1107.84 | 7.638169 | 326.99 | 0.032699 | -41.1 | -0.00411 | [8 empty] | 904.55 | 6.236555 | 327.09 | 0.032709 | -41.58 | -0.004158
1112.35 | 7.669264 | 329.16 | 0.032916 | -41.02 | -0.004102 | [8 empty] | 908.88 | 6.266409 | 329.06 | 0.032906 | -41.8 | -0.00418
1118.29 | 7.710218 | 329.99 | 0.032999 | -41.72 | -0.004172 | [8 empty] | 912.92 | 6.294264 | 330.02 | 0.033002 | -41.71 | -0.004171
1123.92 | 7.749035 | 332.06 | 0.033206 | -41.76 | -0.004176 | [8 empty] | 917.7 | 6.32722 | 331.32 | 0.033132 | -42.05 | -0.004205
1128.45 | 7.780268 | 333.07 | 0.033307 | -42.03 | -0.004203 | [8 empty] | 921.99 | 6.356798 | 333.15 | 0.033315 | -42.75 | -0.004275
1134.25 | 7.820256 | 335.27 | 0.033527 | -42.39 | -0.004239 | [8 empty] | 925.42 | 6.380447 | 334.26 | 0.033426 | -42.63 | -0.004263
1140.47 | 7.863141 | 336.25 | 0.033625 | -42.43 | -0.004243 | [8 empty] | 930.51 | 6.415541 | 336.39 | 0.033639 | -42.94 | -0.004294
1146.25 | 7.902992 | 336.71 | 0.033671 | -42.47 | -0.004247 | [8 empty] | 935.67 | 6.451117 | 337.19 | 0.033719 | -42.89 | -0.004289
1151.8 | 7.941258 | 339.07 | 0.033907 | -42.79 | -0.004279 | [8 empty] | 939.27 | 6.475938 | 338.37 | 0.033837 | -43.01 | -0.004301
1158.05 | 7.984349 | 341.12 | 0.034112 | -43.32 | -0.004332 | [8 empty] | 944.05 | 6.508894 | 340.67 | 0.034067 | -43.46 | -0.004346
1163.05 | 8.018822 | 342.65 | 0.034265 | -43.52 | -0.004352 | [8 empty] | 948.9 | 6.542333 | 342.49 | 0.034249 | -43.72 | -0.004372
1168.37 | 8.055502 | 343.97 | 0.034397 | -43.52 | -0.004352 | [8 empty] | 953.47 | 6.573842 | 343.02 | 0.034302 | -43.69 | -0.004369
1173.99 | 8.09425 | 344.64 | 0.034464 | -43.8 | -0.00438 | [8 empty] | 957.48 | 6.601489 | 344.62 | 0.034462 | -44.14 | -0.004414
1179.63 | 8.133136 | 346.6 | 0.03466 | -44.21 | -0.004421 | [8 empty] | 962.54 | 6.636376 | 346.53 | 0.034653 | -44.28 | -0.004428
1184.18 | 8.164506 | 348.4 | 0.03484 | -44.62 | -0.004462 | [8 empty] | 967 | 6.667126 | 348.15 | 0.034815 | -44.36 | -0.004436
1189.22 | 8.199255 | 349.67 | 0.034967 | -44.48 | -0.004448 | [8 empty] | 970.8 | 6.693326 | 348.72 | 0.034872 | -44.26 | -0.004426
1195.96 | 8.245725 | 351.09 | 0.035109 | -44.83 | -0.004483 | [8 empty] | 976.04 | 6.729454 | 350.87 | 0.035087 | -44.76 | -0.004476
1202.15 | 8.288403 | 352.81 | 0.035281 | -44.79 | -0.004479 | [8 empty] | 980.47 | 6.759997 | 351.96 | 0.035196 | -44.86 | -0.004486
1208.06 | 8.329151 | 353.91 | 0.035391 | -44.94 | -0.004494 | [8 empty] | 984.82 | 6.789989 | 354.38 | 0.035438 | -45.41 | -0.004541
1214.23 | 8.371691 | 355.23 | 0.035523 | -45.28 | -0.004528 | [8 empty] | 989.83 | 6.824531 | 355.69 | 0.035569 | -45.56 | -0.004556
1220.52 | 8.415058 | 356.75 | 0.035675 | -45.59 | -0.004559 | [8 empty] | 994.51 | 6.856798 | 356.37 | 0.035637 | -45.72 | -0.004572
1227.26 | 8.461528 | 358.94 | 0.035894 | -45.95 | -0.004595 | [8 empty] | 999 | 6.887755 | 358.84 | 0.035884 | -46.24 | -0.004624
1232.48 | 8.497518 | 360.38 | 0.036038 | -46.07 | -0.004607 | [8 empty] | 1003.07 | 6.915816 | 359.88 | 0.035988 | -46.18 | -0.004618
1238.89 | 8.541713 | 361.9 | 0.03619 | -46.35 | -0.004635 | [8 empty] | 1008.11 | 6.950565 | 362.11 | 0.036211 | -46.18 | -0.004618
1244.41 | 8.579771 | 363.11 | 0.036311 | -46.32 | -0.004632 | [8 empty] | 1011.52 | 6.974076 | 362.83 | 0.036283 | -46.71 | -0.004671
1251.31 | 8.627344 | 364.69 | 0.036469 | -46.81 | -0.004681 | [8 empty] | 1017.71 | 7.016754 | 364.81 | 0.036481 | -46.86 | -0.004686
1257.55 | 8.670367 | 366.7 | 0.03667 | -47.39 | -0.004739 | [8 empty] | 1022.33 | 7.048607 | 366.17 | 0.036617 | -47.06 | -0.004706
1263.05 | 8.708287 | 367.98 | 0.036798 | -47.32 | -0.004732 | [8 empty] | 1026.16 | 7.075014 | 367.85 | 0.036785 | -47.19 | -0.004719
1268.17 | 8.743588 | 369.11 | 0.036911 | -47.59 | -0.004759 | [8 empty] | 1030.29 | 7.103489 | 369.39 | 0.036939 | -47.33 | -0.004733
1272.39 | 8.772683 | 370.41 | 0.037041 | -47.76 | -0.004776 | [8 empty] | 1034.41 | 7.131895 | 371.19 | 0.037119 | -47.78 | -0.004778
1277.77 | 8.809777 | 371.58 | 0.037158 | -47.71 | -0.004771 | [8 empty] | 1038.57 | 7.160576 | 371.97 | 0.037197 | -47.87 | -0.004787
1284.73 | 8.857763 | 373.56 | 0.037356 | -48.25 | -0.004825 | [8 empty] | 1042.56 | 7.188086 | 372.84 | 0.037284 | -48.32 | -0.004832
1290.38 | 8.896718 | 374.96 | 0.037496 | -48.27 | -0.004827 | [8 empty] | 1047.14 | 7.219664 | 375.32 | 0.037532 | -48.54 | -0.004854
1294.54 | 8.9254 | 376.96 | 0.037696 | -48.59 | -0.004859 | [8 empty] | 1050.2 | 7.240761 | 376.4 | 0.03764 | -48.53 | -0.004853
1299.21 | 8.957598 | 379.01 | 0.037901 | -49.19 | -0.004919 | [8 empty] | 1055.2 | 7.275234 | 378.22 | 0.037822 | -49.03 | -0.004903
1305.03 | 8.997725 | 379.16 | 0.037916 | -49.05 | -0.004905 | [8 empty] | 1060.55 | 7.312121 | 379.72 | 0.037972 | -49.46 | -0.004946
1312.85 | 9.051641 | 381.37 | 0.038137 | -49.6 | -0.00496 | [8 empty] | 1065.6 | 7.346939 | 380.42 | 0.038042 | -49.2 | -0.00492
1317.65 | 9.084735 | 383.24 | 0.038324 | -49.77 | -0.004977 | [8 empty] | 1070.83 | 7.382998 | 383.2 | 0.03832 | -49.53 | -0.004953
1323.93 | 9.128034 | 383.92 | 0.038392 | -49.75 | -0.004975 | [8 empty] | 1075 | 7.411748 | 384.16 | 0.038416 | -49.88 | -0.004988
1329.57 | 9.166919 | 385.69 | 0.038569 | -49.87 | -0.004987 | [8 empty] | 1078.75 | 7.437603 | 385.18 | 0.038518 | -50.11 | -0.005011
1336.14 | 9.212217 | 387.15 | 0.038715 | -50.31 | -0.005031 | [8 empty] | 1084.28 | 7.475731 | 386.55 | 0.038655 | -50.18 | -0.005018
1340.8 | 9.244346 | 388.37 | 0.038837 | -50.34 | -0.005034 | [8 empty] | 1089.6 | 7.51241 | 388.53 | 0.038853 | -50.25 | -0.005025
1347.07 | 9.287576 | 390.4 | 0.03904 | -51.01 | -0.005101 | [8 empty] | 1094.21 | 7.544195 | 390.48 | 0.039048 | -50.79 | -0.005079
1352.88 | 9.327634 | 391.27 | 0.039127 | -50.73 | -0.005073 | [8 empty] | 1098.71 | 7.575221 | 391.58 | 0.039158 | -51 | -0.0051
1359.75 | 9.375 | 392.78 | 0.039278 | -50.85 | -0.005085 | [8 empty] | 1103.65 | 7.60928 | 393.31 | 0.039331 | -51.12 | -0.005112
1364.95 | 9.410852 | 394.73 | 0.039473 | -51.22 | -0.005122 | [8 empty] | 1108.75 | 7.644443 | 394.56 | 0.039456 | -51.39 | -0.005139
1371.07 | 9.453047 | 395.84 | 0.039584 | -51.36 | -0.005136 | [8 empty] | 1113.37 | 7.676296 | 395.82 | 0.039582 | -51.68 | -0.005168
1376.41 | 9.489865 | 397.59 | 0.039759 | -51.87 | -0.005187 | [8 empty] | 1117.89 | 7.70746 | 397.22 | 0.039722 | -51.95 | -0.005195
1382.3 | 9.530474 | 399.12 | 0.039912 | -52.05 | -0.005205 | [8 empty] | 1122.56 | 7.739658 | 399.46 | 0.039946 | -52.26 | -0.005226
1388.54 | 9.573497 | 400.6 | 0.04006 | -52.4 | -0.00524 | [8 empty] | 1127.54 | 7.773993 | 400.41 | 0.040041 | -52.14 | -0.005214
1392.84 | 9.603144 | 402.33 | 0.040233 | -52.39 | -0.005239 | [8 empty] | 1131.63 | 7.802192 | 401.86 | 0.040186 | -52.39 | -0.005239
1400.14 | 9.653475 | 403.24 | 0.040324 | -52.75 | -0.005275 | [8 empty] | 1136.48 | 7.835632 | 403.64 | 0.040364 | -52.85 | -0.005285
1406.76 | 9.699117 | 405.69 | 0.040569 | -53.22 | -0.005322 | [8 empty] | 1140.75 | 7.865072 | 405.1 | 0.04051 | -53.03 | -0.005303
1411.88 | 9.734418 | 406.42 | 0.040642 | -53.32 | -0.005332 | [8 empty] | 1146.03 | 7.901475 | 407.05 | 0.040705 | -53.54 | -0.005354
1416.76 | 9.768064 | 407.94 | 0.040794 | -53.25 | -0.005325 | [8 empty] | 1150.44 | 7.931881 | 408.44 | 0.040844 | -53.79 | -0.005379
1422.66 | 9.808742 | 409.29 | 0.040929 | -53.84 | -0.005384 | [8 empty] | 1154.75 | 7.961597 | 409.37 | 0.040937 | -53.56 | -0.005356
1429.75 | 9.857625 | 411.48 | 0.041148 | -54.1 | -0.00541 | [8 empty] | 1158.8 | 7.98952 | 410.53 | 0.041053 | -53.48 | -0.005348
1435.05 | 9.894167 | 412.69 | 0.041269 | -54.36 | -0.005436 | [8 empty] | 1164.86 | 8.031302 | 412.56 | 0.041256 | -54.1 | -0.00541
1441.41 | 9.938017 | 413.9 | 0.04139 | -54.36 | -0.005436 | [8 empty] | 1169.57 | 8.063776 | 414.17 | 0.041417 | -54.32 | -0.005432
1448.32 | 9.985659 | 415.47 | 0.041547 | -54.93 | -0.005493 | [8 empty] | 1173.6 | 8.091561 | 415.8 | 0.04158 | -54.84 | -0.005484
1453.63 | 10.02227 | 416.95 | 0.041695 | -55.07 | -0.005507 | [8 empty] | 1178.74 | 8.126999 | 417.14 | 0.041714 | -54.8 | -0.00548
1458.55 | 10.05619 | 418.66 | 0.041866 | -55.28 | -0.005528 | [8 empty] | 1183.23 | 8.157956 | 417.82 | 0.041782 | -54.84 | -0.005484
1464.67 | 10.09839 | 420 | 0.042 | -55.59 | -0.005559 | [8 empty] | 1188.27 | 8.192705 | 419.83 | 0.041983 | -55.28 | -0.005528
1471.12 | 10.14286 | 421.8 | 0.04218 | -55.72 | -0.005572 | [8 empty] | 1193.56 | 8.229178 | 421.46 | 0.042146 | -55.5 | -0.00555
1476.97 | 10.18319 | 423.34 | 0.042334 | -55.82 | -0.005582 | [8 empty] | 1197.1 | 8.253585 | 423.35 | 0.042335 | -55.88 | -0.005588
1483.43 | 10.22773 | 424.64 | 0.042464 | -56.09 | -0.005609 | [8 empty] | 1201.66 | 8.285025 | 423.38 | 0.042338 | -55.73 | -0.005573
1488.66 | 10.26379 | 426.02 | 0.042602 | -56.26 | -0.005626 | [8 empty] | 1206.65 | 8.319429 | 425.53 | 0.042553 | -56.22 | -0.005622
1493.52 | 10.2973 | 427.11 | 0.042711 | -56.4 | -0.00564 | [8 empty] | 1211.96 | 8.35604 | 426.56 | 0.042656 | -56.37 | -0.005637
1500.45 | 10.34508 | 429.3 | 0.04293 | -57.03 | -0.005703 | [8 empty] | 1217 | 8.390789 | 428.24 | 0.042824 | -56.69 | -0.005669
1506.59 | 10.38741 | 430.03 | 0.043003 | -57.03 | -0.005703 | [8 empty] | 1221.63 | 8.422711 | 429.76 | 0.042976 | -56.94 | -0.005694
1513.42 | 10.4345 | 431.32 | 0.043132 | -57.28 | -0.005728 | [8 empty] | 1226.26 | 8.454633 | 430.94 | 0.043094 | -57.3 | -0.00573
1519.24 | 10.47463 | 433.09 | 0.043309 | -57.38 | -0.005738 | [8 empty] | 1230.92 | 8.486762 | 433.05 | 0.043305 | -57.25 | -0.005725
1525.46 | 10.51751 | 434.69 | 0.043469 | -57.69 | -0.005769 | [8 empty] | 1236.07 | 8.52227 | 434.34 | 0.043434 | -57.51 | -0.005751
1531.31 | 10.55785 | 437.08 | 0.043708 | -57.81 | -0.005781 | [8 empty] | 1240.87 | 8.555364 | 435.93 | 0.043593 | -58.04 | -0.005804
1537.68 | 10.60177 | 438.02 | 0.043802 | -58.01 | -0.005801 | [8 empty] | 1246.05 | 8.591078 | 437.8 | 0.04378 | -58.41 | -0.005841
1543.19 | 10.63975 | 439.8 | 0.04398 | -58.52 | -0.005852 | [8 empty] | 1251.39 | 8.627896 | 439.58 | 0.043958 | -58.5 | -0.00585
1549.74 | 10.68491 | 440.63 | 0.044063 | -58.57 | -0.005857 | [8 empty] | 1254.84 | 8.651682 | 440.77 | 0.044077 | -58.68 | -0.005868
1557.32 | 10.73718 | 442.74 | 0.044274 | -59.08 | -0.005908 | [8 empty] | 1258.52 | 8.677055 | 441.96 | 0.044196 | -58.94 | -0.005894
1562.28 | 10.77137 | 443.99 | 0.044399 | -59.21 | -0.005921 | [8 empty] | 1264.1 | 8.715527 | 443.86 | 0.044386 | -59.27 | -0.005927
1567.95 | 10.81047 | 445.5 | 0.04455 | -59.18 | -0.005918 | [8 empty] | 1269.42 | 8.752206 | 445.15 | 0.044515 | -59.46 | -0.005946
1574.23 | 10.85376 | 446.96 | 0.044696 | -60.2 | -0.00602 | [8 empty] | 1273.86 | 8.782819 | 447.03 | 0.044703 | -59.81 | -0.005981
1579.99 | 10.89348 | 448.59 | 0.044859 | -59.49 | -0.005949 | [8 empty] | 1278.82 | 8.817016 | 447.96 | 0.044796 | -59.96 | -0.005996
1585.64 | 10.93243 | 450.3 | 0.04503 | -60.29 | -0.006029 | [8 empty] | 1283.8 | 8.851351 | 449.86 | 0.044986 | -60.17 | -0.006017
1591.18 | 10.97063 | 451.53 | 0.045153 | -60.49 | -0.006049 | [8 empty] | 1288.07 | 8.880792 | 450.96 | 0.045096 | -60.31 | -0.006031
1597.1 | 11.01145 | 452.44 | 0.045244 | -59.64 | -0.005964 | [8 empty] | 1292.88 | 8.913955 | 452.79 | 0.045279 | -60.43 | -0.006043
1605.02 | 11.06605 | 454.25 | 0.045425 | -62.12 | -0.006212 | [8 empty] | 1297.28 | 8.944291 | 454.31 | 0.045431 | -60.85 | -0.006085
1611.64 | 11.11169 | 456.56 | 0.045656 | -60.59 | -0.006059 | [8 empty] | 1302.31 | 8.978971 | 454.67 | 0.045467 | -60.82 | -0.006082
1615.63 | 11.1392 | 458.11 | 0.045811 | -61.74 | -0.006174 | [8 empty] | 1307.49 | 9.014686 | 456.99 | 0.045699 | -61.18 | -0.006118
1620.1 | 11.17002 | 458.76 | 0.045876 | -60.47 | -0.006047 | [8 empty] | 1311.79 | 9.044333 | 458.33 | 0.045833 | -61.18 | -0.006118
1626.26 | 11.21249 | 460.5 | 0.04605 | -62.14 | -0.006214 | [8 empty] | 1316.64 | 9.077772 | 459.96 | 0.045996 | -61.58 | -0.006158
1633.05 | 11.25931 | 462.55 | 0.046255 | -62.62 | -0.006262 | [8 empty] | 1321.7 | 9.112659 | 461.7 | 0.04617 | -62.27 | -0.006227
1638.17 | 11.29461 | 463.61 | 0.046361 | -62.25 | -0.006225 | [8 empty] | 1326.63 | 9.146649 | 463.4 | 0.04634 | -62.1 | -0.00621
1644.16 | 11.33591 | 464.79 | 0.046479 | -62.59 | -0.006259 | [8 empty] | 1332.03 | 9.18388 | 464.81 | 0.046481 | -62.36 | -0.006236
1650.2 | 11.37755 | 466.52 | 0.046652 | -63.34 | -0.006334 | [8 empty] | 1336.52 | 9.214837 | 465.73 | 0.046573 | -62.41 | -0.006241
1657.25 | 11.42616 | 467.9 | 0.04679 | -63.14 | -0.006314 | [8 empty] | 1341.86 | 9.251655 | 468.07 | 0.046807 | -62.98 | -0.006298
1663.19 | 11.46711 | 470.16 | 0.047016 | -63.58 | -0.006358 | [8 empty] | 1346.07 | 9.280681 | 469.19 | 0.046919 | -63.23 | -0.006323
1668.33 | 11.50255 | 470.47 | 0.047047 | -63.67 | -0.006367 | [8 empty] | 1350.31 | 9.309915 | 470.72 | 0.047072 | -63.42 | -0.006342
1674.82 | 11.5473 | 472.61 | 0.047261 | -64.08 | -0.006408 | [8 empty] | 1355.79 | 9.347697 | 471.93 | 0.047193 | -63.77 | -0.006377
1680.47 | 11.58625 | 474.1 | 0.04741 | -64.35 | -0.006435 | [8 empty] | 1360.32 | 9.37893 | 473.94 | 0.047394 | -64.06 | -0.006406
1686.84 | 11.63017 | 475.62 | 0.047562 | -64.51 | -0.006451 | [8 empty] | 1365.56 | 9.415058 | 475.36 | 0.047536 | -63.96 | -0.006396
1693.18 | 11.67388 | 477.29 | 0.047729 | -65 | -0.0065 | [8 empty] | 1370.32 | 9.447876 | 476.74 | 0.047674 | -64.63 | -0.006463
1700.62 | 11.72518 | 479.27 | 0.047927 | -65.05 | -0.006505 | [8 empty] | 1375 | 9.480143 | 478.16 | 0.047816 | -64.6 | -0.00646
1707.11 | 11.76993 | 480.74 | 0.048074 | -65.29 | -0.006529 | [8 empty] | 1379.23 | 9.509308 | 479.58 | 0.047958 | -64.86 | -0.006486
1711.89 | 11.80288 | 480.93 | 0.048093 | -65.17 | -0.006517 | [8 empty] | 1384.35 | 9.544608 | 481.06 | 0.048106 | -64.89 | -0.006489
1718 | 11.84501 | 482.69 | 0.048269 | -65.76 | -0.006576 | [8 empty] | 1389.23 | 9.578254 | 482.48 | 0.048248 | -65.14 | -0.006514
1724.25 | 11.8881 | 483.71 | 0.048371 | -66.12 | -0.006612 | [8 empty] | 1394.29 | 9.613141 | 484.44 | 0.048444 | -65.48 | -0.006548
1729.77 | 11.92616 | 485.89 | 0.048589 | -66.31 | -0.006631 | [8 empty] | 1398.86 | 9.64465 | 486.55 | 0.048655 | -65.82 | -0.006582
1735.31 | 11.96435 | 487.43 | 0.048743 | -66.56 | -0.006656 | [8 empty] | 1403.13 | 9.67409 | 487.22 | 0.048722 | -65.96 | -0.006596
1741.8 | 12.0091 | 488.91 | 0.048891 | -66.75 | -0.006675 | [8 empty] | 1408.38 | 9.710287 | 489.47 | 0.048947 | -66.24 | -0.006624
1748.07 | 12.05233 | 490.49 | 0.049049 | -67.12 | -0.006712 | [8 empty] | 1413.5 | 9.745587 | 490.52 | 0.049052 | -66.41 | -0.006641
1754.61 | 12.09742 | 492.52 | 0.049252 | -67.53 | -0.006753 | [8 empty] | 1418.42 | 9.779509 | 491.67 | 0.049167 | -66.48 | -0.006648
1760.47 | 12.13782 | 493.08 | 0.049308 | -67.16 | -0.006716 | [8 empty] | 1423.01 | 9.811156 | 492.78 | 0.049278 | -66.86 | -0.006686
1767.19 | 12.18416 | 495.14 | 0.049514 | -67.63 | -0.006763 | [8 empty] | 1428.94 | 9.852041 | 494.94 | 0.049494 | -67.2 | -0.00672
1772.19 | 12.21863 | 496.64 | 0.049664 | -67.73 | -0.006773 | [8 empty] | 1433.75 | 9.885204 | 496.5 | 0.04965 | -67.64 | -0.006764
1778.28 | 12.26062 | 498.27 | 0.049827 | -68.31 | -0.006831 | [8 empty] | 1438.91 | 9.92078 | 498.12 | 0.049812 | -67.96 | -0.006796
1783.45 | 12.29626 | 499.82 | 0.049982 | -68.58 | -0.006858 | [8 empty] | 1443.48 | 9.952289 | 499.9 | 0.04999 | -68.25 | -0.006825
1790 | 12.34142 | 501.32 | 0.050132 | -68.74 | -0.006874 | [8 empty] | 1448.68 | 9.988141 | 500.62 | 0.050062 | -68.11 | -0.006811
1794.98 | 12.37576 | 501.78 | 0.050178 | -69.16 | -0.006916 | [8 empty] | 1453.62 | 10.0222 | 502.35 | 0.050235 | -68.63 | -0.006863
1802.76 | 12.4294 | 504.29 | 0.050429 | -69.37 | -0.006937 | [8 empty] | 1458.27 | 10.05426 | 504.32 | 0.050432 | -68.69 | -0.006869
1807.74 | 12.46373 | 505.01 | 0.050501 | -69.45 | -0.006945 | [8 empty] | 1462.92 | 10.08632 | 504.99 | 0.050499 | -68.83 | -0.006883
1814.58 | 12.51089 | 507.3 | 0.05073 | -69.65 | -0.006965 | [8 empty] | 1468.43 | 10.12431 | 507 | 0.0507 | -69.41 | -0.006941
1821.22 | 12.55667 | 508.65 | 0.050865 | -70.26 | -0.007026 | [8 empty] | 1472.93 | 10.15534 | 508.06 | 0.050806 | -69.57 | -0.006957
1827.6 | 12.60066 | 509.89 | 0.050989 | -70.44 | -0.007044 | [8 empty] | 1477.11 | 10.18416 | 510.12 | 0.051012 | -69.53 | -0.006953
1833.06 | 12.63831 | 511.56 | 0.051156 | -70.63 | -0.007063 | [8 empty] | 1482.94 | 10.22435 | 511.09 | 0.051109 | -69.87 | -0.006987
1841.27 | 12.69491 | 513.28 | 0.051328 | -70.75 | -0.007075 | [8 empty] | 1489 | 10.26613 | 512.45 | 0.051245 | -70.04 | -0.007004
1845.99 | 12.72745 | 514.43 | 0.051443 | -70.91 | -0.007091 | [8 empty] | 1494.64 | 10.30502 | 514.24 | 0.051424 | -70.27 | -0.007027
1850.96 | 12.76172 | 515.76 | 0.051576 | -71.35 | -0.007135 | [8 empty] | 1499.39 | 10.33777 | 516.35 | 0.051635 | -71.43 | -0.007143
1857.88 | 12.80943 | 516.83 | 0.051683 | -71.75 | -0.007175 | [8 empty] | 1505.37 | 10.379 | 517.5 | 0.05175 | -71.42 | -0.007142
1865.27 | 12.86038 | 519.62 | 0.051962 | -72.47 | -0.007247 | [8 empty] | 1510.56 | 10.41478 | 519.09 | 0.051909 | -71.45 | -0.007145
1871.04 | 12.90017 | 520.2 | 0.05202 | -72.29 | -0.007229 | [8 empty] | 1516.04 | 10.45256 | 520.28 | 0.052028 | -71.6 | -0.00716
1876.53 | 12.93802 | 522.05 | 0.052205 | -72.64 | -0.007264 | [8 empty] | 1521.13 | 10.48766 | 521.59 | 0.052159 | -71.84 | -0.007184
1882.71 | 12.98063 | 523.94 | 0.052394 | -73 | -0.0073 | [8 empty] | 1525.41 | 10.51717 | 523.02 | 0.052302 | -72.05 | -0.007205
1888.26 | 13.01889 | 524.68 | 0.052468 | -73.08 | -0.007308 | [8 empty] | 1529.94 | 10.5484 | 524.59 | 0.052459 | -71.94 | -0.007194
1896.03 | 13.07246 | 526.11 | 0.052611 | -73.16 | -0.007316 | [8 empty] | 1534.64 | 10.58081 | 526.91 | 0.052691 | -72.68 | -0.007268
1901.15 | 13.10776 | 528.03 | 0.052803 | -73.54 | -0.007354 | [8 empty] | 1539.93 | 10.61728 | 528.08 | 0.052808 | -72.77 | -0.007277
1908.26 | 13.15678 | 529.44 | 0.052944 | -73.78 | -0.007378 | [8 empty] | 1545.39 | 10.65492 | 529.3 | 0.05293 | -73.06 | -0.007306
1913.73 | 13.1945 | 531.03 | 0.053103 | -74 | -0.0074 | [8 empty] | 1550.67 | 10.69133 | 531.52 | 0.053152 | -73.47 | -0.007347
1920.41 | 13.24055 | 532.92 | 0.053292 | -74.52 | -0.007452 | [8 empty] | 1554.74 | 10.71939 | 532 | 0.0532 | -73.42 | -0.007342
1927.82 | 13.29164 | 534.53 | 0.053453 | -74.54 | -0.007454 | [8 empty] | 1559.76 | 10.754 | 533.66 | 0.053366 | -73.49 | -0.007349
1933.67 | 13.33198 | 536.22 | 0.053622 | -75.13 | -0.007513 | [8 empty] | 1564.64 | 10.78764 | 535.19 | 0.053519 | -74.01 | -0.007401
1938.14 | 13.3628 | 536.74 | 0.053674 | -75.17 | -0.007517 | [8 empty] | 1569.06 | 10.81812 | 537.34 | 0.053734 | -74.35 | -0.007435
1944.29 | 13.4052 | 537.82 | 0.053782 | -75.32 | -0.007532 | [8 empty] | 1574.17 | 10.85335 | 538.61 | 0.053861 | -74.46 | -0.007446
1951.13 | 13.45236 | 540.16 | 0.054016 | -75.73 | -0.007573 | [8 empty] | 1579.01 | 10.88672 | 540.04 | 0.054004 | -75.29 | -0.007529
1956.15 | 13.48697 | 541.67 | 0.054167 | -76 | -0.0076 | [8 empty] | 1583.52 | 10.91782 | 541.16 | 0.054116 | -74.78 | -0.007478
1962.84 | 13.53309 | 542.75 | 0.054275 | -76.12 | -0.007612 | [8 empty] | 1588.36 | 10.95119 | 542.96 | 0.054296 | -75.38 | -0.007538
1969.29 | 13.57756 | 544.61 | 0.054461 | -76.51 | -0.007651 | [8 empty] | 1593.27 | 10.98504 | 543.96 | 0.054396 | -75.29 | -0.007529
1975.04 | 13.61721 | 546.64 | 0.054664 | -76.91 | -0.007691 | [8 empty] | 1598.65 | 11.02213 | 545.73 | 0.054573 | -75.72 | -0.007572
1981.91 | 13.66458 | 547.41 | 0.054741 | -77.02 | -0.007702 | [8 empty] | 1603.92 | 11.05847 | 547.25 | 0.054725 | -76.11 | -0.007611
1987.64 | 13.70408 | 548.95 | 0.054895 | -77.29 | -0.007729 | [8 empty] | 1608.39 | 11.08929 | 549.43 | 0.054943 | -76.26 | -0.007626
1993.9 | 13.74724 | 550.38 | 0.055038 | -77.52 | -0.007752 | [8 empty] | 1613.79 | 11.12652 | 550.15 | 0.055015 | -76.52 | -0.007652
2000.71 | 13.79419 | 552.13 | 0.055213 | -77.66 | -0.007766 | [8 empty] | 1619.01 | 11.16251 | 551.44 | 0.055144 | -76.61 | -0.007661
2008.34 | 13.8468 | 553.74 | 0.055374 | -78.13 | -0.007813 | [8 empty] | 1625.2 | 11.20518 | 553.21 | 0.055321 | -77.14 | -0.007714
2012.8 | 13.87755 | 555.24 | 0.055524 | -78.19 | -0.007819 | [8 empty] | 1629.6 | 11.23552 | 554.37 | 0.055437 | -77.32 | -0.007732
2018.24 | 13.91506 | 555.64 | 0.055564 | -78.17 | -0.007817 | [8 empty] | 1635.01 | 11.27282 | 556.32 | 0.055632 | -77.63 | -0.007763
2025.36 | 13.96415 | 558.3 | 0.05583 | -78.6 | -0.00786 | [8 empty] | 1639.55 | 11.30412 | 557.74 | 0.055774 | -77.76 | -0.007776
2032.01 | 14.01 | 559.23 | 0.055923 | -78.96 | -0.007896 | [8 empty] | 1645.25 | 11.34342 | 559.4 | 0.05594 | -78.09 | -0.007809
2036.88 | 14.04357 | 560.83 | 0.056083 | -79.37 | -0.007937 | [8 empty] | 1649.64 | 11.37369 | 560.54 | 0.056054 | -77.85 | -0.007785
2043.54 | 14.08949 | 561.56 | 0.056156 | -79.04 | -0.007904 | [8 empty] | 1654.98 | 11.41051 | 562.68 | 0.056268 | -78.74 | -0.007874
2049.22 | 14.12865 | 563.43 | 0.056343 | -79.6 | -0.00796 | [8 empty] | 1660.61 | 11.44932 | 564.17 | 0.056417 | -78.76 | -0.007876
2055.24 | 14.17016 | 565.27 | 0.056527 | -80.02 | -0.008002 | [8 empty] | 1665.49 | 11.48297 | 565.51 | 0.056551 | -78.87 | -0.007887
2060.88 | 14.20905 | 566.97 | 0.056697 | -80.35 | -0.008035 | [8 empty] | 1669.57 | 11.5111 | 567.08 | 0.056708 | -79.34 | -0.007934
2068.67 | 14.26276 | 569.15 | 0.056915 | -80.46 | -0.008046 | [8 empty] | 1673.72 | 11.53971 | 569.34 | 0.056934 | -79.62 | -0.007962
2073.74 | 14.29771 | 569.91 | 0.056991 | -80.72 | -0.008072 | [8 empty] | 1680.2 | 11.58439 | 569.75 | 0.056975 | -80.01 | -0.008001
2080.33 | 14.34315 | 571.2 | 0.05712 | -80.94 | -0.008094 | [8 empty] | 1684.98 | 11.61735 | 571.73 | 0.057173 | -79.94 | -0.007994
2085.97 | 14.38203 | 573.54 | 0.057354 | -81.43 | -0.008143 | [8 empty] | 1689.23 | 11.64665 | 572.41 | 0.057241 | -80.29 | -0.008029
2093.17 | 14.43167 | 574.92 | 0.057492 | -81.92 | -0.008192 | [8 empty] | 1694.36 | 11.68202 | 574.95 | 0.057495 | -80.53 | -0.008053
2097.35 | 14.46049 | 576.03 | 0.057603 | -81.78 | -0.008178 | [8 empty] | 1699.87 | 11.72001 | 576.46 | 0.057646 | -80.99 | -0.008099
2103.37 | 14.502 | 577.79 | 0.057779 | -82.15 | -0.008215 | [8 empty] | 1704.14 | 11.74945 | 577.57 | 0.057757 | -81.12 | -0.008112
2110.4 | 14.55047 | 580.07 | 0.058007 | -82.52 | -0.008252 | [8 empty] | 1708.53 | 11.77972 | 579.02 | 0.057902 | -81.23 | -0.008123
2116.91 | 14.59535 | 580.85 | 0.058085 | -82.67 | -0.008267 | [8 empty] | 1714 | 11.81743 | 580.34 | 0.058034 | -81.65 | -0.008165
2122.3 | 14.63252 | 582.08 | 0.058208 | -83.11 | -0.008311 | [8 empty] | 1718.86 | 11.85094 | 582.37 | 0.058237 | -82.04 | -0.008204
2128.42 | 14.67471 | 583.96 | 0.058396 | -83.43 | -0.008343 | [8 empty] | 1723.81 | 11.88507 | 583.59 | 0.058359 | -82.01 | -0.008201
2134.3 | 14.71525 | 585.09 | 0.058509 | -83.48 | -0.008348 | [8 empty] | 1728.91 | 11.92023 | 585.02 | 0.058502 | -82.21 | -0.008221
2141.45 | 14.76455 | 586.8 | 0.05868 | -83.7 | -0.00837 | [8 empty] | 1734.43 | 11.95829 | 586.64 | 0.058664 | -82.68 | -0.008268
2146.94 | 14.8024 | 587.9 | 0.05879 | -84.04 | -0.008404 | [8 empty] | 1739.95 | 11.99635 | 588.09 | 0.058809 | -82.75 | -0.008275
2154.66 | 14.85563 | 589.77 | 0.058977 | -83.99 | -0.008399 | [8 empty] | 1745.31 | 12.0333 | 588.98 | 0.058898 | -82.94 | -0.008294
2160.23 | 14.89403 | 591.81 | 0.059181 | -84.35 | -0.008435 | [8 empty] | 1749.87 | 12.06474 | 590.34 | 0.059034 | -83.21 | -0.008321
2165.84 | 14.93271 | 592.18 | 0.059218 | -84.67 | -0.008467 | [8 empty] | 1754.07 | 12.0937 | 592.18 | 0.059218 | -83.46 | -0.008346
2171.81 | 14.97387 | 593.64 | 0.059364 | -84.67 | -0.008467 | [8 empty] | 1758.92 | 12.12714 | 594.46 | 0.059446 | -83.83 | -0.008383
2178.78 | 15.02192 | 595.93 | 0.059593 | -85.38 | -0.008538 | [8 empty] | 1764.81 | 12.16775 | 595.52 | 0.059552 | -84.11 | -0.008411
2184.69 | 15.06267 | 597.19 | 0.059719 | -85.33 | -0.008533 | [8 empty] | 1769.41 | 12.19946 | 597.35 | 0.059735 | -84.41 | -0.008441
2190.54 | 15.10301 | 598.4 | 0.05984 | -85.28 | -0.008528 | [8 empty] | 1774.87 | 12.23711 | 598.3 | 0.05983 | -84.5 | -0.00845
2197.92 | 15.15389 | 601.01 | 0.060101 | -86.05 | -0.008605 | [8 empty] | 1780.31 | 12.27461 | 599.73 | 0.059973 | -84.67 | -0.008467
2203.88 | 15.19498 | 601.68 | 0.060168 | -85.98 | -0.008598 | [8 empty] | 1785.52 | 12.31054 | 601.84 | 0.060184 | -84.96 | -0.008496
2209.85 | 15.23614 | 602.87 | 0.060287 | -86.53 | -0.008653 | [8 empty] | 1791.1 | 12.34901 | 602.62 | 0.060262 | -85.17 | -0.008517
2217.4 | 15.2882 | 605.14 | 0.060514 | -87.03 | -0.008703 | [8 empty] | 1795.11 | 12.37665 | 604.87 | 0.060487 | -85.65 | -0.008565
2223.15 | 15.32784 | 606 | 0.0606 | -86.8 | -0.00868 | [8 empty] | 1800.22 | 12.41189 | 606.43 | 0.060643 | -85.8 | -0.00858
2228.51 | 15.3648 | 607.55 | 0.060755 | -87.11 | -0.008711 | [8 empty] | 1805.87 | 12.45084 | 608.03 | 0.060803 | -86.07 | -0.008607
2234.53 | 15.4063 | 609.43 | 0.060943 | -87.47 | -0.008747 | [8 empty] | 1810.81 | 12.4849 | 609.24 | 0.060924 | -86.24 | -0.008624
2240.71 | 15.44891 | 610.85 | 0.061085 | -87.89 | -0.008789 | [8 empty] | 1816.45 | 12.52379 | 610.75 | 0.061075 | -86.53 | -0.008653
2246.8 | 15.4909 | 612.7 | 0.06127 | -88.23 | -0.008823 | [8 empty] | 1822.36 | 12.56453 | 612.27 | 0.061227 | -86.83 | -0.008683
2252.98 | 15.53351 | 614 | 0.0614 | -88.35 | -0.008835 | [8 empty] | 1827.21 | 12.59797 | 613.99 | 0.061399 | -87.27 | -0.008727
2259.09 | 15.57563 | 615.42 | 0.061542 | -88.38 | -0.008838 | [8 empty] | 1831.39 | 12.62679 | 615.16 | 0.061516 | -87.25 | -0.008725
2263.85 | 15.60845 | 615.91 | 0.061591 | -88.51 | -0.008851 | [8 empty] | 1837.72 | 12.67044 | 616.53 | 0.061653 | -87.52 | -0.008752
2272.07 | 15.66513 | 618.35 | 0.061835 | -88.98 | -0.008898 | [8 empty] | 1841.97 | 12.69974 | 618.32 | 0.061832 | -87.7 | -0.00877
2276.45 | 15.69533 | 619.62 | 0.061962 | -89.16 | -0.008916 | [8 empty] | 1846.74 | 12.73263 | 619.66 | 0.061966 | -88.17 | -0.008817
2283.07 | 15.74097 | 621.23 | 0.062123 | -89.72 | -0.008972 | [8 empty] | 1852.92 | 12.77523 | 621.45 | 0.062145 | -88.31 | -0.008831
2289.11 | 15.78261 | 622.66 | 0.062266 | -90.07 | -0.009007 | [8 empty] | 1856.79 | 12.80192 | 622.25 | 0.062225 | -88.43 | -0.008843
2295.37 | 15.82577 | 624.31 | 0.062431 | -89.94 | -0.008994 | [8 empty] | 1861.69 | 12.8357 | 624.37 | 0.062437 | -88.83 | -0.008883
2302.26 | 15.87328 | 625.73 | 0.062573 | -90.4 | -0.00904 | [8 empty] | 1867.64 | 12.87672 | 626.29 | 0.062629 | -88.95 | -0.008895
2308.35 | 15.91526 | 627.42 | 0.062742 | -90.83 | -0.009083 | [8 empty] | 1872.59 | 12.91085 | 627.02 | 0.062702 | -89.16 | -0.008916
2313.54 | 15.95105 | 629.16 | 0.062916 | -90.76 | -0.009076 | [8 empty] | 1877.8 | 12.94677 | 628.77 | 0.062877 | -89.67 | -0.008967
2320.22 | 15.9971 | 629.94 | 0.062994 | -91.06 | -0.009106 | [8 empty] | 1881.79 | 12.97428 | 630.41 | 0.063041 | -89.79 | -0.008979
2327.6 | 16.04799 | 631.23 | 0.063123 | -91.35 | -0.009135 | [8 empty] | 1888.04 | 13.01737 | 631.8 | 0.06318 | -89.87 | -0.008987
2333.58 | 16.08922 | 633.41 | 0.063341 | -91.63 | -0.009163 | [8 empty] | 1893.21 | 13.05302 | 633.28 | 0.063328 | -89.95 | -0.008995
2339.29 | 16.12859 | 635.43 | 0.063543 | -91.95 | -0.009195 | [8 empty] | 1898.23 | 13.08763 | 634.44 | 0.063444 | -90.4 | -0.00904
2345.65 | 16.17244 | 636.5 | 0.06365 | -92.27 | -0.009227 | [8 empty] | 1903.96 | 13.12714 | 635.76 | 0.063576 | -90.44 | -0.009044
2352.66 | 16.22077 | 637.77 | 0.063777 | -92.5 | -0.00925 | [8 empty] | 1909.36 | 13.16437 | 638.12 | 0.063812 | -90.84 | -0.009084
2358.11 | 16.25834 | 639.44 | 0.063944 | -92.75 | -0.009275 | [8 empty] | 1915.61 | 13.20746 | 639.04 | 0.063904 | -91.22 | -0.009122
2365.52 | 16.30943 | 640.32 | 0.064032 | -92.69 | -0.009269 | [8 empty] | 1919.26 | 13.23263 | 641.01 | 0.064101 | -91.67 | -0.009167
2371.42 | 16.35011 | 642.65 | 0.064265 | -93.43 | -0.009343 | [8 empty] | 1925.11 | 13.27296 | 641.97 | 0.064197 | -91.75 | -0.009175
2378.18 | 16.39672 | 643.39 | 0.064339 | -93.34 | -0.009334 | [8 empty] | 1930.67 | 13.31129 | 644.55 | 0.064455 | -92.16 | -0.009216
2383.89 | 16.43609 | 644.98 | 0.064498 | -93.81 | -0.009381 | [8 empty] | 1935.16 | 13.34225 | 645.43 | 0.064543 | -92.11 | -0.009211
2391.11 | 16.48587 | 646.47 | 0.064647 | -93.71 | -0.009371 | [8 empty] | 1939.33 | 13.371 | 647.17 | 0.064717 | -92.71 | -0.009271
2397.74 | 16.53158 | 648.09 | 0.064809 | -94.14 | -0.009414 | [8 empty] | 1943.84 | 13.4021 | 648.44 | 0.064844 | -92.96 | -0.009296
2403.61 | 16.57205 | 649.05 | 0.064905 | -94.31 | -0.009431 | [8 empty] | 1949.44 | 13.44071 | 649.62 | 0.064962 | -92.93 | -0.009293
2410.24 | 16.61776 | 650.52 | 0.065052 | -94.99 | -0.009499 | [8 empty] | 1954.61 | 13.47635 | 651.25 | 0.065125 | -93.19 | -0.009319
2416.2 | 16.65885 | 653.54 | 0.065354 | -95.44 | -0.009544 | [8 empty] | 1960.05 | 13.51386 | 652.34 | 0.065234 | -93.48 | -0.009348
2422.75 | 16.70401 | 654.56 | 0.065456 | -95.6 | -0.00956 | [8 empty] | 1965.52 | 13.55157 | 654.68 | 0.065468 | -93.93 | -0.009393
2429.48 | 16.75041 | 656.16 | 0.065616 | -95.7 | -0.00957 | [8 empty] | 1970.35 | 13.58487 | 655.53 | 0.065553 | -94.01 | -0.009401
2435.19 | 16.78978 | 657.6 | 0.06576 | -96.37 | -0.009637 | [8 empty] | 1975.33 | 13.61921 | 656.4 | 0.06564 | -93.99 | -0.009399
2442.02 | 16.83687 | 658.64 | 0.065864 | -96.18 | -0.009618 | [8 empty] | 1981.49 | 13.66168 | 659.45 | 0.065945 | -94.72 | -0.009472
2447.5 | 16.87466 | 660.47 | 0.066047 | -96.51 | -0.009651 | [8 empty] | 1986.33 | 13.69505 | 659.89 | 0.065989 | -94.53 | -0.009453
2453.66 | 16.91713 | 661.53 | 0.066153 | -96.46 | -0.009646 | [8 empty] | 1991.5 | 13.73069 | 660.96 | 0.066096 | -94.84 | -0.009484
2460.17 | 16.96201 | 663.7 | 0.06637 | -97.17 | -0.009717 | [8 empty] | 1996.31 | 13.76386 | 664.04 | 0.066404 | -95.39 | -0.009539
2466.38 | 17.00483 | 665.01 | 0.066501 | -97.49 | -0.009749 | [8 empty] | 2002.05 | 13.80343 | 664.43 | 0.066443 | -95.4 | -0.00954
2472.79 | 17.04902 | 666.34 | 0.066634 | -97.68 | -0.009768 | [8 empty] | 2007.11 | 13.83832 | 665.9 | 0.06659 | -95.83 | -0.009583
2479.48 | 17.09515 | 667.85 | 0.066785 | -97.98 | -0.009798 | [8 empty] | 2012.52 | 13.87562 | 667.92 | 0.066792 | -96.22 | -0.009622
2484.19 | 17.12762 | 668.5 | 0.06685 | -98.39 | -0.009839 | [8 empty] | 2017.32 | 13.90871 | 668.74 | 0.066874 | -96.68 | -0.009668
2490.1 | 17.16837 | 670.16 | 0.067016 | -98.39 | -0.009839 | [8 empty] | 2022.79 | 13.94643 | 670.32 | 0.067032 | -96.53 | -0.009653
2496.84 | 17.21484 | 672.26 | 0.067226 | -98.7 | -0.00987 | [8 empty] | 2027.74 | 13.98056 | 672.18 | 0.067218 | -97.08 | -0.009708
2501.7 | 17.24835 | 673.52 | 0.067352 | -98.94 | -0.009894 | [8 empty] | 2034.01 | 14.02379 | 673.44 | 0.067344 | -97.17 | -0.009717
2508.85 | 17.29764 | 675.48 | 0.067548 | -99.2 | -0.00992 | [8 empty] | 2038.97 | 14.05798 | 674.81 | 0.067481 | -97.5 | -0.00975
2515.46 | 17.34322 | 676.51 | 0.067651 | -99.59 | -0.009959 | [8 empty] | 2044.6 | 14.0968 | 677.02 | 0.067702 | -97.72 | -0.009772
2520.77 | 17.37983 | 680.56 | 0.068056 | -100.06 | -0.010006 | [8 empty] | 2049.93 | 14.13355 | 677.96 | 0.067796 | -98.03 | -0.009803
2529.26 | 17.43836 | 679.92 | 0.067992 | -100.38 | -0.010038 | [8 empty] | 2053.87 | 14.16071 | 680.05 | 0.068005 | -98.35 | -0.009835
2536.63 | 17.48918 | 683.16 | 0.068316 | -100.5 | -0.01005 | [8 empty] | 2059.04 | 14.19636 | 681.34 | 0.068134 | -98.57 | -0.009857
2536.09 | 17.48545 | 683.59 | 0.068359 | -100.69 | -0.010069 | [8 empty] | 2064.51 | 14.23407 | 682.93 | 0.068293 | -98.83 | -0.009883
2546.64 | 17.55819 | 686.38 | 0.068638 | -101 | -0.0101 | [8 empty] | 2069.77 | 14.27034 | 683.93 | 0.068393 | -98.99 | -0.009899
2549.5 | 17.57791 | 684.01 | 0.068401 | -101.25 | -0.010125 | [8 empty] | 2074.34 | 14.30185 | 685.98 | 0.068598 | -99.33 | -0.009933
2559.52 | 17.64699 | 686.45 | 0.068645 | -101.65 | -0.010165 | [8 empty] | 2079.32 | 14.33618 | 686.81 | 0.068681 | -99.59 | -0.009959
2566.75 | 17.69684 | 688.83 | 0.068883 | -101.59 | -0.010159 | [8 empty] | 2084.87 | 14.37445 | 688.2 | 0.06882 | -99.73 | -0.009973
2573.1 | 17.74062 | 689.78 | 0.068978 | -102.16 | -0.010216 | [8 empty] | 2088.54 | 14.39975 | 690.13 | 0.069013 | -100.22 | -0.010022
2579.54 | 17.78502 | 692.28 | 0.069228 | -102.61 | -0.010261 | [8 empty] | 2093.78 | 14.43588 | 691.36 | 0.069136 | -100.41 | -0.010041
2583.53 | 17.81253 | 692.91 | 0.069291 | -102.82 | -0.010282 | [8 empty] | 2099.65 | 14.47635 | 692.9 | 0.06929 | -100.76 | -0.010076
2592.52 | 17.87452 | 694.06 | 0.069406 | -102.85 | -0.010285 | [8 empty] | 2105.88 | 14.51931 | 694.38 | 0.069438 | -101.03 | -0.010103
2598.88 | 17.91837 | 696.75 | 0.069675 | -103.61 | -0.010361 | [8 empty] | 2109.2 | 14.5422 | 695.76 | 0.069576 | -101.28 | -0.010128
2604.32 | 17.95587 | 698.28 | 0.069828 | -103.45 | -0.010345 | [8 empty] | 2115.17 | 14.58336 | 697.43 | 0.069743 | -101.77 | -0.010177
2611.84 | 18.00772 | 699.89 | 0.069989 | -104.08 | -0.010408 | [8 empty] | 2120.27 | 14.61852 | 699.09 | 0.069909 | -102.05 | -0.010205
2618.5 | 18.05364 | 700.79 | 0.070079 | -103.78 | -0.010378 | [8 empty] | 2125.25 | 14.65285 | 700.54 | 0.070054 | -102 | -0.0102
2624.85 | 18.09742 | 702.61 | 0.070261 | -104.8 | -0.01048 | [8 empty] | 2130.18 | 14.68685 | 701.83 | 0.070183 | -102.27 | -0.010227
2631 | 18.13982 | 703.76 | 0.070376 | -104.68 | -0.010468 | [8 empty] | 2135.45 | 14.72318 | 703.17 | 0.070317 | -102.38 | -0.010238
2638.23 | 18.18967 | 705.5 | 0.07055 | -104.8 | -0.01048 | [8 empty] | 2139.68 | 14.75234 | 704.98 | 0.070498 | -102.5 | -0.01025
2642.94 | 18.22215 | 706.19 | 0.070619 | -104.93 | -0.010493 | [8 empty] | 2145.22 | 14.79054 | 706.42 | 0.070642 | -103.16 | -0.010316
2648.53 | 18.26069 | 709.07 | 0.070907 | -105.47 | -0.010547 | [8 empty] | 2151.29 | 14.83239 | 707.33 | 0.070733 | -103.38 | -0.010338
2652.11 | 18.28537 | 709.6 | 0.07096 | -105.37 | -0.010537 | [8 empty] | 2154.83 | 14.8568 | 710.22 | 0.071022 | -103.72 | -0.010372
2660.68 | 18.34446 | 710.82 | 0.071082 | -105.93 | -0.010593 | [8 empty] | 2160.57 | 14.89637 | 710.53 | 0.071053 | -103.9 | -0.01039
2669.02 | 18.40196 | 712.97 | 0.071297 | -106.53 | -0.010653 | [8 empty] | 2168.55 | 14.95139 | 712.76 | 0.071276 | -104.42 | -0.010442
2675.4 | 18.44595 | 714.06 | 0.071406 | -106.52 | -0.010652 | [8 empty] | 2172.23 | 14.97677 | 713.93 | 0.071393 | -104.47 | -0.010447
2680.76 | 18.4829 | 716.03 | 0.071603 | -106.92 | -0.010692 | [8 empty] | 2179.02 | 15.02358 | 715.96 | 0.071596 | -104.86 | -0.010486
2687.39 | 18.52861 | 717.38 | 0.071738 | -107.14 | -0.010714 | [8 empty] | 2184 | 15.05792 | 716.81 | 0.071681 | -104.97 | -0.010497
2693.14 | 18.56826 | 718.36 | 0.071836 | -107.34 | -0.010734 | [8 empty] | 2188.96 | 15.09211 | 718.41 | 0.071841 | -105.5 | -0.01055
2699.02 | 18.6088 | 719.6 | 0.07196 | -107.61 | -0.010761 | [8 empty] | 2194.2 | 15.12824 | 720.12 | 0.072012 | -105.8 | -0.01058
2704.84 | 18.64892 | 722.5 | 0.07225 | -108.21 | -0.010821 | [8 empty] | 2197.25 | 15.14927 | 721.58 | 0.072158 | -105.82 | -0.010582
2712.49 | 18.70167 | 723.11 | 0.072311 | -108.4 | -0.01084 | [8 empty] | 2201.89 | 15.18126 | 723.14 | 0.072314 | -106.05 | -0.010605
2717.94 | 18.73924 | 724.67 | 0.072467 | -108.54 | -0.010854 | [8 empty] | 2207.54 | 15.22022 | 724.85 | 0.072485 | -106.32 | -0.010632
2724.7 | 18.78585 | 726.82 | 0.072682 | -108.79 | -0.010879 | [8 empty] | 2216.38 | 15.28116 | 726.83 | 0.072683 | -106.78 | -0.010678
2731.19 | 18.8306 | 727.04 | 0.072704 | -108.99 | -0.010899 | [8 empty] | 2221.63 | 15.31736 | 728.05 | 0.072805 | -107.05 | -0.010705
2736.98 | 18.87052 | 729.83 | 0.072983 | -109.31 | -0.010931 | [8 empty] | 2225.8 | 15.34611 | 729.77 | 0.072977 | -107.44 | -0.010744
2743.03 | 18.91223 | 731.05 | 0.073105 | -109.48 | -0.010948 | [8 empty] | 2229.7 | 15.373 | 730.29 | 0.073029 | -107.41 | -0.010741
2749.5 | 18.95684 | 732.29 | 0.073229 | -109.83 | -0.010983 | [8 empty] | 2236.16 | 15.41754 | 732.7 | 0.07327 | -107.53 | -0.010753
2756.39 | 19.00434 | 734.05 | 0.073405 | -109.99 | -0.010999 | [8 empty] | 2241.07 | 15.45139 | 733.75 | 0.073375 | -107.8 | -0.01078
2764.06 | 19.05723 | 735.56 | 0.073556 | -110.38 | -0.011038 | [8 empty] | 2246.22 | 15.4869 | 734.96 | 0.073496 | -108.04 | -0.010804
2769.96 | 19.0979 | 736.93 | 0.073693 | -110.68 | -0.011068 | [8 empty] | 2253.41 | 15.53647 | 737.11 | 0.073711 | -108.52 | -0.010852
2775.98 | 19.13941 | 737.96 | 0.073796 | -110.6 | -0.01106 | [8 empty] | 2259.05 | 15.57536 | 738.45 | 0.073845 | -108.64 | -0.010864
2779.9 | 19.16644 | 739.84 | 0.073984 | -111.16 | -0.011116 | [8 empty] | 2264.61 | 15.61369 | 740.41 | 0.074041 | -108.95 | -0.010895
2787.08 | 19.21594 | 741.5 | 0.07415 | -111.35 | -0.011135 | [8 empty] | 2269.35 | 15.64637 | 741.58 | 0.074158 | -109.1 | -0.01091
2793.57 | 19.26069 | 742.72 | 0.074272 | -111.69 | -0.011169 | [8 empty] | 2274.22 | 15.67995 | 743.01 | 0.074301 | -109.54 | -0.010954
2800.25 | 19.30674 | 744.47 | 0.074447 | -111.85 | -0.011185 | [8 empty] | 2278.68 | 15.7107 | 744.11 | 0.074411 | -109.66 | -0.010966
2806.81 | 19.35197 | 746.14 | 0.074614 | -112.21 | -0.011221 | [8 empty] | 2284.46 | 15.75055 | 745.48 | 0.074548 | -109.7 | -0.01097
2812.72 | 19.39272 | 747.33 | 0.074733 | -112.54 | -0.011254 | [8 empty] | 2289.55 | 15.78565 | 747.24 | 0.074724 | -110.34 | -0.011034
2818.84 | 19.43491 | 749.11 | 0.074911 | -112.63 | -0.011263 | [8 empty] | 2294.39 | 15.81902 | 748.7 | 0.07487 | -110.4 | -0.01104
2826.12 | 19.48511 | 750.59 | 0.075059 | -113.02 | -0.011302 | [8 empty] | 2301.11 | 15.86535 | 750.08 | 0.075008 | -110.89 | -0.011089
2831.17 | 19.51993 | 750.97 | 0.075097 | -113.03 | -0.011303 | [8 empty] | 2305.52 | 15.89575 | 751.05 | 0.075105 | -110.89 | -0.011089
2837.46 | 19.56329 | 753.54 | 0.075354 | -113.49 | -0.011349 | [8 empty] | 2310.12 | 15.92747 | 752.79 | 0.075279 | -111.14 | -0.011114
2843.75 | 19.60666 | 754.95 | 0.075495 | -113.89 | -0.011389 | [8 empty] | 2315.81 | 15.9667 | 755.26 | 0.075526 | -111.5 | -0.01115
2849.58 | 19.64686 | 756.09 | 0.075609 | -114.13 | -0.011413 | [8 empty] | 2321.35 | 16.0049 | 756.81 | 0.075681 | -111.83 | -0.011183
2855.44 | 19.68726 | 757.69 | 0.075769 | -114.15 | -0.011415 | [8 empty] | 2326.33 | 16.03923 | 758.11 | 0.075811 | -112.28 | -0.011228
2862.68 | 19.73718 | 758.59 | 0.075859 | -114.57 | -0.011457 | [8 empty] | 2331.16 | 16.07253 | 758.84 | 0.075884 | -112.22 | -0.011222
2867.89 | 19.7731 | 761.01 | 0.076101 | -115.17 | -0.011517 | [8 empty] | 2336.7 | 16.11073 | 761.01 | 0.076101 | -112.48 | -0.011248
2874.85 | 19.82108 | 762.26 | 0.076226 | -115.26 | -0.011526 | [8 empty] | 2341.57 | 16.14431 | 762.72 | 0.076272 | -113.11 | -0.011311
2881.71 | 19.86838 | 763.73 | 0.076373 | -115.59 | -0.011559 | [8 empty] | 2346.83 | 16.18057 | 764.07 | 0.076407 | -113.48 | -0.011348
2887.49 | 19.90823 | 764.96 | 0.076496 | -115.89 | -0.011589 | [8 empty] | 2352.61 | 16.22042 | 765.49 | 0.076549 | -113.45 | -0.011345
2893.31 | 19.94836 | 766.4 | 0.07664 | -116.31 | -0.011631 | [8 empty] | 2358.26 | 16.25938 | 766.43 | 0.076643 | -113.71 | -0.011371
2899.5 | 19.99104 | 767.91 | 0.076791 | -116.52 | -0.011652 | [8 empty] | 2362.8 | 16.29068 | 768.14 | 0.076814 | -113.79 | -0.011379
2907.12 | 20.04357 | 769.8 | 0.07698 | -116.79 | -0.011679 | [8 empty] | 2367.36 | 16.32212 | 770.45 | 0.077045 | -114.43 | -0.011443
2911.94 | 20.07681 | 771.29 | 0.077129 | -117.06 | -0.011706 | [8 empty] | 2373.87 | 16.367 | 771.55 | 0.077155 | -114.51 | -0.011451
2917.83 | 20.11742 | 772.46 | 0.077246 | -117.56 | -0.011756 | [8 empty] | 2379.54 | 16.40609 | 772.73 | 0.077273 | -114.68 | -0.011468
2926.98 | 20.1805 | 774.21 | 0.077421 | -117.71 | -0.011771 | [8 empty] | 2385.15 | 16.44477 | 773.69 | 0.077369 | -115.02 | -0.011502
2933.23 | 20.22359 | 775.58 | 0.077558 | -117.58 | -0.011758 | [8 empty] | 2389.73 | 16.47635 | 775.47 | 0.077547 | -115.6 | -0.01156
2941.31 | 20.2793 | 777.73 | 0.077773 | -118.36 | -0.011836 | [8 empty] | 2394.94 | 16.51227 | 777.27 | 0.077727 | -115.83 | -0.011583
2947.3 | 20.3206 | 779.18 | 0.077918 | -118.56 | -0.011856 | [8 empty] | 2400.87 | 16.55316 | 778.76 | 0.077876 | -115.84 | -0.011584
2954.05 | 20.36714 | 779.86 | 0.077986 | -118.71 | -0.011871 | [8 empty] | 2405.53 | 16.58529 | 779.33 | 0.077933 | -116.21 | -0.011621
2961.03 | 20.41526 | 781.86 | 0.078186 | -119.42 | -0.011942 | [8 empty] | 2410.02 | 16.61624 | 781.17 | 0.078117 | -116.36 | -0.011636
2968.54 | 20.46704 | 783.47 | 0.078347 | -119.76 | -0.011976 | [8 empty] | 2415.22 | 16.6521 | 783.24 | 0.078324 | -116.8 | -0.01168
2975.69 | 20.51634 | 785.32 | 0.078532 | -120.26 | -0.012026 | [8 empty] | 2420.32 | 16.68726 | 784.28 | 0.078428 | -116.82 | -0.011682
2981.41 | 20.55578 | 786.66 | 0.078666 | -120.08 | -0.012008 | [8 empty] | 2426.17 | 16.72759 | 786.14 | 0.078614 | -117.13 | -0.011713
2988.08 | 20.60177 | 787.8 | 0.07878 | -120.19 | -0.012019 | [8 empty] | 2431.01 | 16.76096 | 787.87 | 0.078787 | -117.6 | -0.01176
2994.41 | 20.64541 | 788.9 | 0.07889 | -120.26 | -0.012026 | [8 empty] | 2436.29 | 16.79737 | 789.2 | 0.07892 | -117.79 | -0.011779
2999.57 | 20.68098 | 790.22 | 0.079022 | -120.76 | -0.012076 | [8 empty] | 2440.08 | 16.8235 | 790.12 | 0.079012 | -117.99 | -0.011799
3006.64 | 20.72973 | 792.24 | 0.079224 | -121.29 | -0.012129 | [8 empty] | 2445.25 | 16.85914 | 792.57 | 0.079257 | -118.15 | -0.011815
3012.07 | 20.76717 | 794.04 | 0.079404 | -121.41 | -0.012141 | [8 empty] | 2450.58 | 16.89589 | 793.34 | 0.079334 | -118.42 | -0.011842
3020.49 | 20.82522 | 794.96 | 0.079496 | -121.54 | -0.012154 | [8 empty] | 2455.28 | 16.9283 | 795.07 | 0.079507 | -118.67 | -0.011867
3025.38 | 20.85894 | 796.88 | 0.079688 | -122.2 | -0.01222 | [8 empty] | 2460.46 | 16.96401 | 795.68 | 0.079568 | -119.17 | -0.011917
3031.18 | 20.89892 | 798.16 | 0.079816 | -122.39 | -0.012239 | [8 empty] | 2466.08 | 17.00276 | 797.35 | 0.079735 | -119.27 | -0.011927
3037.38 | 20.94167 | 800.1 | 0.08001 | -122.69 | -0.012269 | [8 empty] | 2470.63 | 17.03413 | 800.14 | 0.080014 | -119.9 | -0.01199
3043.41 | 20.98325 | 801.35 | 0.080135 | -122.88 | -0.012288 | [8 empty] | 2475.99 | 17.07108 | 800.81 | 0.080081 | -119.9 | -0.01199
3048.26 | 21.01669 | 802.82 | 0.080282 | -123.07 | -0.012307 | [8 empty] | 2481.39 | 17.10831 | 802.38 | 0.080238 | -120.12 | -0.012012
3055.78 | 21.06853 | 804.56 | 0.080456 | -123.81 | -0.012381 | [8 empty] | 2487.48 | 17.1503 | 804.02 | 0.080402 | -120.58 | -0.012058
3062.27 | 21.11328 | 805.66 | 0.080566 | -123.83 | -0.012383 | [8 empty] | 2492.38 | 17.18409 | 805.43 | 0.080543 | -120.64 | -0.012064
3068.15 | 21.15382 | 806.96 | 0.080696 | -124.03 | -0.012403 | [8 empty] | 2498.34 | 17.22518 | 806.57 | 0.080657 | -120.69 | -0.012069
3075.29 | 21.20305 | 809.47 | 0.080947 | -124.35 | -0.012435 | [8 empty] | 2503.16 | 17.25841 | 808.67 | 0.080867 | -120.82 | -0.012082
3081 | 21.24242 | 809.68 | 0.080968 | -124.17 | -0.012417 | [8 empty] | 2507.92 | 17.29123 | 809.12 | 0.080912 | -120.91 | -0.012091
3087.74 | 21.28889 | 812.23 | 0.081223 | -124.87 | -0.012487 | [8 empty] | 2513.77 | 17.33156 | 811.78 | 0.081178 | -121.65 | -0.012165
3093.47 | 21.32839 | 814.01 | 0.081401 | -125.18 | -0.012518 | [8 empty] | 2519.46 | 17.37079 | 812.72 | 0.081272 | -121.68 | -0.012168
3100.07 | 21.3739 | 814.32 | 0.081432 | -125.33 | -0.012533 | [8 empty] | 2524.83 | 17.40782 | 814.25 | 0.081425 | -122.28 | -0.012228
3104.98 | 21.40775 | 816.13 | 0.081613 | -125.72 | -0.012572 | [8 empty] | 2529.6 | 17.44071 | 815.5 | 0.08155 | -121.93 | -0.012193
3111.76 | 21.4545 | 817.6 | 0.08176 | -125.91 | -0.012591 | [8 empty] | 2534.84 | 17.47683 | 817.35 | 0.081735 | -122.45 | -0.012245
3118.28 | 21.49945 | 818.63 | 0.081863 | -126.04 | -0.012604 | [8 empty] | 2540.85 | 17.51827 | 818.47 | 0.081847 | -122.93 | -0.012293
3124.19 | 21.5402 | 820.35 | 0.082035 | -126.19 | -0.012619 | [8 empty] | 2546.25 | 17.5555 | 820.72 | 0.082072 | -123.12 | -0.012312
3131.13 | 21.58804 | 822.5 | 0.08225 | -126.75 | -0.012675 | [8 empty] | 2550.3 | 17.58343 | 821.77 | 0.082177 | -123.57 | -0.012357
3136.76 | 21.62686 | 823.64 | 0.082364 | -126.98 | -0.012698 | [8 empty] | 2555.42 | 17.61873 | 822.68 | 0.082268 | -123.53 | -0.012353
3142.32 | 21.6652 | 825.26 | 0.082526 | -127.19 | -0.012719 | [8 empty] | 2561.79 | 17.66264 | 824.45 | 0.082445 | -123.84 | -0.012384
3149.45 | 21.71435 | 826.66 | 0.082666 | -127.63 | -0.012763 | [8 empty] | 2566.13 | 17.69257 | 826.76 | 0.082676 | -124.43 | -0.012443
3156 | 21.75951 | 828 | 0.0828 | -127.78 | -0.012778 | [8 empty] | 2573.05 | 17.74028 | 828.11 | 0.082811 | -124.65 | -0.012465
3162.64 | 21.8053 | 829.63 | 0.082963 | -128.48 | -0.012848 | [8 empty] | 2577.95 | 17.77406 | 828.94 | 0.082894 | -124.52 | -0.012452
3168.82 | 21.8479 | 830.88 | 0.083088 | -128.19 | -0.012819 | [8 empty] | 2583.35 | 17.81129 | 831.32 | 0.083132 | -125.19 | -0.012519
3175.87 | 21.89651 | 832.69 | 0.083269 | -128.71 | -0.012871 | [8 empty] | 2588.07 | 17.84384 | 832.02 | 0.083202 | -125.28 | -0.012528
3181.64 | 21.93629 | 834.38 | 0.083438 | -128.76 | -0.012876 | [8 empty] | 2593.34 | 17.88017 | 833.76 | 0.083376 | -125.54 | -0.012554
3187.4 | 21.97601 | 835.56 | 0.083556 | -129.25 | -0.012925 | [8 empty] | 2598.66 | 17.91685 | 834.64 | 0.083464 | -125.52 | -0.012552
3193.73 | 22.01965 | 837.21 | 0.083721 | -129.58 | -0.012958 | [8 empty] | 2603.65 | 17.95125 | 836.86 | 0.083686 | -125.88 | -0.012588
3201.05 | 22.07012 | 838.36 | 0.083836 | -129.71 | -0.012971 | [8 empty] | 2608.94 | 17.98773 | 838.86 | 0.083886 | -126.95 | -0.012695
3206.98 | 22.111 | 840.47 | 0.084047 | -130.22 | -0.013022 | [8 empty] | 2614.49 | 18.02599 | 839.79 | 0.083979 | -126.88 | -0.012688
3213.4 | 22.15527 | 841.93 | 0.084193 | -130.38 | -0.013038 | [8 empty] | 2620.28 | 18.06591 | 841.05 | 0.084105 | -126.98 | -0.012698
3219.11 | 22.19464 | 843.06 | 0.084306 | -130.7 | -0.01307 | [8 empty] | 2625.94 | 18.10494 | 842.4 | 0.08424 | -127.19 | -0.012719
3226.51 | 22.24566 | 844.4 | 0.08444 | -130.93 | -0.013093 | [8 empty] | 2631.11 | 18.14058 | 843.92 | 0.084392 | -127.62 | -0.012762
3231.47 | 22.27985 | 845.96 | 0.084596 | -131.5 | -0.01315 | [8 empty] | 2636.15 | 18.17533 | 845.56 | 0.084556 | -128.05 | -0.012805
3237.15 | 22.31902 | 846.97 | 0.084697 | -131.27 | -0.013127 | [8 empty] | 2641.73 | 18.2138 | 847.16 | 0.084716 | -128.38 | -0.012838
3243.72 | 22.36431 | 849.48 | 0.084948 | -131.71 | -0.013171 | [8 empty] | 2647.19 | 18.25145 | 848.89 | 0.084889 | -128.37 | -0.012837
3250.06 | 22.40803 | 849.95 | 0.084995 | -131.96 | -0.013196 | [8 empty] | 2652.84 | 18.2904 | 850.68 | 0.085068 | -128.8 | -0.01288
3256.76 | 22.45422 | 852.18 | 0.085218 | -132.35 | -0.013235 | [8 empty] | 2657.91 | 18.32536 | 852.09 | 0.085209 | -129.07 | -0.012907
3262.75 | 22.49552 | 853.76 | 0.085376 | -132.6 | -0.01326 | [8 empty] | 2663.33 | 18.36273 | 853.13 | 0.085313 | -129.17 | -0.012917
3268.69 | 22.53647 | 855.49 | 0.085549 | -132.64 | -0.013264 | [8 empty] | 2669.38 | 18.40444 | 855.15 | 0.085515 | -129.55 | -0.012955
3274.9 | 22.57929 | 856.92 | 0.085692 | -133.17 | -0.013317 | [8 empty] | 2674.07 | 18.43678 | 856.58 | 0.085658 | -129.74 | -0.012974
3282.03 | 22.62845 | 857.77 | 0.085777 | -133.68 | -0.013368 | [8 empty] | 2679.24 | 18.47242 | 857.86 | 0.085786 | -130.09 | -0.013009
3288.34 | 22.67195 | 858.88 | 0.085888 | -133.7 | -0.01337 | [8 empty] | 2685.23 | 18.51372 | 859.25 | 0.085925 | -130.2 | -0.01302
3293.46 | 22.70725 | 861.35 | 0.086135 | -133.86 | -0.013386 | [8 empty] | 2690.69 | 18.55137 | 861.37 | 0.086137 | -130.78 | -0.013078
3302.01 | 22.7662 | 862.75 | 0.086275 | -134.45 | -0.013445 | [8 empty] | 2695.11 | 18.58184 | 862.62 | 0.086262 | -130.9 | -0.01309
3306.63 | 22.79806 | 864.17 | 0.086417 | -134.47 | -0.013447 | [8 empty] | 2701.54 | 18.62617 | 863.65 | 0.086365 | -131.23 | -0.013123
3314.01 | 22.84894 | 865.73 | 0.086573 | -135.01 | -0.013501 | [8 empty] | 2706.15 | 18.65796 | 865.21 | 0.086521 | -131.21 | -0.013121
3319.32 | 22.88555 | 867.1 | 0.08671 | -134.86 | -0.013486 | [8 empty] | 2711.76 | 18.69664 | 866.93 | 0.086693 | -131.98 | -0.013198
3327.38 | 22.94112 | 868.73 | 0.086873 | -135.11 | -0.013511 | [8 empty] | 2717.63 | 18.73711 | 868.31 | 0.086831 | -131.99 | -0.013199
3332.56 | 22.97683 | 869.8 | 0.08698 | -135.59 | -0.013559 | [8 empty] | 2723.29 | 18.77613 | 870.43 | 0.087043 | -132.61 | -0.013261
3339.69 | 23.02599 | 872.21 | 0.087221 | -135.68 | -0.013568 | [8 empty] | 2728.21 | 18.81005 | 871.03 | 0.087103 | -132.66 | -0.013266
3346.79 | 23.07494 | 873.39 | 0.087339 | -136.26 | -0.013626 | [8 empty] | 2734.14 | 18.85094 | 872.72 | 0.087272 | -132.65 | -0.013265
3352.67 | 23.11549 | 874.44 | 0.087444 | -136.16 | -0.013616 | [8 empty] | 2740.24 | 18.893 | 873.91 | 0.087391 | -133.12 | -0.013312
3358.83 | 23.15796 | 875.78 | 0.087578 | -136.87 | -0.013687 | [8 empty] | 2745.43 | 18.92878 | 875.74 | 0.087574 | -133.3 | -0.01333
3364.35 | 23.19601 | 877.55 | 0.087755 | -137.02 | -0.013702 | [8 empty] | 2751.14 | 18.96815 | 877.02 | 0.087702 | -133.71 | -0.013371
3370.61 | 23.23918 | 879.33 | 0.087933 | -137.34 | -0.013734 | [8 empty] | 2757.21 | 19.01 | 878.9 | 0.08789 | -134.05 | -0.013405
3378 | 23.29013 | 881.11 | 0.088111 | -137.76 | -0.013776 | [8 empty] | 2762.91 | 19.0493 | 880.63 | 0.088063 | -134.53 | -0.013453
3384.26 | 23.33329 | 883.45 | 0.088345 | -138.34 | -0.013834 | [8 empty] | 2768.19 | 19.0857 | 881.95 | 0.088195 | -134.77 | -0.013477
3389.88 | 23.37204 | 883.29 | 0.088329 | -137.89 | -0.013789 | [8 empty] | 2774.82 | 19.13141 | 883.23 | 0.088323 | -134.96 | -0.013496
3397.34 | 23.42347 | 885.43 | 0.088543 | -138.4 | -0.01384 | [8 empty] | 2779.69 | 19.16499 | 884.26 | 0.088426 | -135.18 | -0.013518
3402.47 | 23.45884 | 886.88 | 0.088688 | -138.86 | -0.013886 | [8 empty] | 2786.45 | 19.2116 | 886.8 | 0.08868 | -135.87 | -0.013587
3409.93 | 23.51027 | 887.95 | 0.088795 | -139.1 | -0.01391 | [8 empty] | 2790.46 | 19.23924 | 888.37 | 0.088837 | -135.85 | -0.013585
3416.45 | 23.55523 | 889.71 | 0.088971 | -139.32 | -0.013932 | [8 empty] | 2795.74 | 19.27565 | 889.76 | 0.088976 | -136.23 | -0.013623
3423.25 | 23.60211 | 891 | 0.0891 | -139.96 | -0.013996 | [8 empty] | 2800.29 | 19.30702 | 890.73 | 0.089073 | -136.56 | -0.013656
3430.21 | 23.6501 | 892.82 | 0.089282 | -140.19 | -0.014019 | [8 empty] | 2806.89 | 19.35252 | 892.53 | 0.089253 | -136.67 | -0.013667
3435.01 | 23.68319 | 894.4 | 0.08944 | -140.41 | -0.014041 | [8 empty] | 2812.45 | 19.39086 | 893.61 | 0.089361 | -136.89 | -0.013689
3440.91 | 23.72387 | 895.04 | 0.089504 | -140.48 | -0.014048 | [8 empty] | 2818.04 | 19.4294 | 895.43 | 0.089543 | -137.3 | -0.01373
3447.73 | 23.77089 | 896.65 | 0.089665 | -140.72 | -0.014072 | [8 empty] | 2823.73 | 19.46863 | 897.12 | 0.089712 | -137.41 | -0.013741
3454.27 | 23.81598 | 897.94 | 0.089794 | -140.91 | -0.014091 | [8 empty] | 2830.15 | 19.51289 | 898.21 | 0.089821 | -138.08 | -0.013808
3459.95 | 23.85514 | 900.19 | 0.090019 | -141.55 | -0.014155 | [8 empty] | 2835.07 | 19.54681 | 900.5 | 0.09005 | -138.31 | -0.013831
3465.47 | 23.8932 | 901.54 | 0.090154 | -141.63 | -0.014163 | [8 empty] | 2840.31 | 19.58294 | 901.2 | 0.09012 | -138.25 | -0.013825
3471.98 | 23.93809 | 902.67 | 0.090267 | -141.99 | -0.014199 | [8 empty] | 2844.79 | 19.61383 | 902.52 | 0.090252 | -138.9 | -0.01389
3479.04 | 23.98676 | 904.54 | 0.090454 | -142.13 | -0.014213 | [8 empty] | 2850.74 | 19.65485 | 904.07 | 0.090407 | -138.86 | -0.013886
3485.22 | 24.02937 | 906.18 | 0.090618 | -142.17 | -0.014217 | [8 empty] | 2855.93 | 19.69064 | 905.79 | 0.090579 | -139.27 | -0.013927
3490.86 | 24.06826 | 907.3 | 0.09073 | -142.6 | -0.01426 | [8 empty] | 2861.48 | 19.7289 | 906.93 | 0.090693 | -139.4 | -0.01394
3498.22 | 24.119 | 908.45 | 0.090845 | -142.7 | -0.01427 | [8 empty] | 2866.86 | 19.766 | 909.29 | 0.090929 | -139.74 | -0.013974
3504.11 | 24.15961 | 911.17 | 0.091117 | -143.22 | -0.014322 | [8 empty] | 2871.37 | 19.79709 | 910.28 | 0.091028 | -140.12 | -0.014012
3510.11 | 24.20098 | 911.66 | 0.091166 | -143.43 | -0.014343 | [8 empty] | 2876.41 | 19.83184 | 912.23 | 0.091223 | -140.48 | -0.014048
3516.32 | 24.24379 | 912.96 | 0.091296 | -143.59 | -0.014359 | [8 empty] | 2882.46 | 19.87355 | 913.02 | 0.091302 | -140.32 | -0.014032
3522.94 | 24.28944 | 915.05 | 0.091505 | -144.4 | -0.01444 | [8 empty] | 2888.06 | 19.91216 | 914.61 | 0.091461 | -140.76 | -0.014076
3529.24 | 24.33287 | 916.48 | 0.091648 | -144.52 | -0.014452 | [8 empty] | 2892.89 | 19.94546 | 916.05 | 0.091605 | -141.01 | -0.014101
3535.52 | 24.37617 | 918.03 | 0.091803 | -144.92 | -0.014492 | [8 empty] | 2898.04 | 19.98097 | 917.93 | 0.091793 | -141.46 | -0.014146
3542.05 | 24.42119 | 919.2 | 0.09192 | -145.04 | -0.014504 | [8 empty] | 2904.11 | 20.02282 | 919.52 | 0.091952 | -141.73 | -0.014173
3548.09 | 24.46284 | 921.46 | 0.092146 | -145.56 | -0.014556 | [8 empty] | 2908.92 | 20.05598 | 921.11 | 0.092111 | -141.94 | -0.014194
3554.37 | 24.50614 | 922.8 | 0.09228 | -145.69 | -0.014569 | [8 empty] | 2913.76 | 20.08935 | 921.82 | 0.092182 | -142.04 | -0.014204
3560.75 | 24.55012 | 924.13 | 0.092413 | -146.15 | -0.014615 | [8 empty] | 2919.26 | 20.12728 | 923.94 | 0.092394 | -142.56 | -0.014256
3566.41 | 24.58915 | 925.3 | 0.09253 | -146.17 | -0.014617 | [8 empty] | 2924.21 | 20.1614 | 926.11 | 0.092611 | -142.82 | -0.014282
3573.09 | 24.6352 | 927.26 | 0.092726 | -146.42 | -0.014642 | [8 empty] | 2929.38 | 20.19705 | 926.83 | 0.092683 | -143.2 | -0.01432
3579.95 | 24.6825 | 928.92 | 0.092892 | -147.1 | -0.01471 | [8 empty] | 2934.17 | 20.23007 | 928.61 | 0.092861 | -143.47 | -0.014347
3586.07 | 24.7247 | 930.61 | 0.093061 | -146.98 | -0.014698 | [8 empty] | 2939.04 | 20.26365 | 930.14 | 0.093014 | -143.47 | -0.014347
3591.56 | 24.76255 | 931.09 | 0.093109 | -147.26 | -0.014726 | [8 empty] | 2943.29 | 20.29295 | 931.05 | 0.093105 | -143.95 | -0.014395
3599.27 | 24.81571 | 933.09 | 0.093309 | -147.56 | -0.014756 | [8 empty] | 2949.48 | 20.33563 | 932.6 | 0.09326 | -143.85 | -0.014385
3603.49 | 24.8448 | 933.33 | 0.093333 | -147.42 | -0.014742 | [8 empty] | 2954.29 | 20.36879 | 934.38 | 0.093438 | -144.15 | -0.014415
3610.67 | 24.89431 | 936 | 0.0936 | -148.28 | -0.014828 | [8 empty] | 2959.56 | 20.40513 | 935.31 | 0.093531 | -144.35 | -0.014435
3616.22 | 24.93257 | 937.65 | 0.093765 | -148.71 | -0.014871 | [8 empty] | 2965.19 | 20.44395 | 936.61 | 0.093661 | -144.98 | -0.014498
3623.93 | 24.98573 | 939.16 | 0.093916 | -148.93 | -0.014893 | [8 empty] | 2970.38 | 20.47973 | 938.7 | 0.09387 | -145.14 | -0.014514
3629.84 | 25.02648 | 940.58 | 0.094058 | -148.9 | -0.01489 | [8 empty] | 2976.39 | 20.52117 | 939.95 | 0.093995 | -145.59 | -0.014559
3633.96 | 25.05488 | 941.57 | 0.094157 | -149.13 | -0.014913 | [8 empty] | 2982.5 | 20.56329 | 941.99 | 0.094199 | -145.92 | -0.014592
3640.5 | 25.09997 | 943.57 | 0.094357 | -149.83 | -0.014983 | [8 empty] | 2987.38 | 20.59694 | 942.83 | 0.094283 | -146.2 | -0.01462
3648.46 | 25.15485 | 944.82 | 0.094482 | -149.96 | -0.014996 | [8 empty] | 2993.39 | 20.63838 | 944.82 | 0.094482 | -146.4 | -0.01464
3655.06 | 25.20036 | 946.88 | 0.094688 | -150.45 | -0.015045 | [8 empty] | 2998.18 | 20.6714 | 946.52 | 0.094652 | -146.53 | -0.014653
3660.81 | 25.24 | 948.45 | 0.094845 | -150.39 | -0.015039 | [8 empty] | 3003.82 | 20.71029 | 947.54 | 0.094754 | -146.95 | -0.014695
3666.95 | 25.28234 | 950.05 | 0.095005 | -150.93 | -0.015093 | [8 empty] | 3008.89 | 20.74524 | 948.93 | 0.094893 | -146.93 | -0.014693
3673.27 | 25.32591 | 950.38 | 0.095038 | -151.07 | -0.015107 | [8 empty] | 3014.22 | 20.78199 | 950.34 | 0.095034 | -147.23 | -0.014723
3680.17 | 25.37348 | 953.01 | 0.095301 | -151.6 | -0.01516 | [8 empty] | 3019.66 | 20.8195 | 952.36 | 0.095236 | -147.9 | -0.01479
3687.56 | 25.42443 | 953.63 | 0.095363 | -151.68 | -0.015168 | [8 empty] | 3025.55 | 20.86011 | 953.53 | 0.095353 | -147.9 | -0.01479
3692.63 | 25.45939 | 955.21 | 0.095521 | -151.95 | -0.015195 | [8 empty] | 3031.81 | 20.90327 | 955.46 | 0.095546 | -148.17 | -0.014817
3699.32 | 25.50552 | 956.65 | 0.095665 | -152.22 | -0.015222 | [8 empty] | 3034.66 | 20.92292 | 956.57 | 0.095657 | -148.63 | -0.014863
3705.19 | 25.54599 | 958.42 | 0.095842 | -152.79 | -0.015279 | [8 empty] | 3042.48 | 20.97683 | 958.67 | 0.095867 | -149.39 | -0.014939
3711.43 | 25.58901 | 960.08 | 0.096008 | -152.87 | -0.015287 | [8 empty] | 3048.17 | 21.01606 | 959.64 | 0.095964 | -149.75 | -0.014975
3718.18 | 25.63555 | 961.11 | 0.096111 | -152.88 | -0.015288 | [8 empty] | 3052.75 | 21.04764 | 961.31 | 0.096131 | -149.56 | -0.014956
3724.66 | 25.68023 | 962.74 | 0.096274 | -153.45 | -0.015345 | [8 empty] | 3058.7 | 21.08867 | 962.95 | 0.096295 | -149.83 | -0.014983
3731.21 | 25.72539 | 964.4 | 0.09644 | -153.54 | -0.015354 | [8 empty] | 3064.25 | 21.12693 | 964.4 | 0.09644 | -150.23 | -0.015023
3737.1 | 25.766 | 965.52 | 0.096552 | -153.81 | -0.015381 | [8 empty] | 3070.83 | 21.1723 | 966.07 | 0.096607 | -150.44 | -0.015044
3743.64 | 25.81109 | 967.6 | 0.09676 | -154.28 | -0.015428 | [8 empty] | 3075.35 | 21.20346 | 966.57 | 0.096657 | -150.42 | -0.015042
3750.39 | 25.85763 | 969.28 | 0.096928 | -154.87 | -0.015487 | [8 empty] | 3081.39 | 21.2451 | 969.24 | 0.096924 | -151.35 | -0.015135
3756.75 | 25.90148 | 970.21 | 0.097021 | -155.2 | -0.01552 | [8 empty] | 3086.77 | 21.2822 | 970.05 | 0.097005 | -150.96 | -0.015096
3762.25 | 25.9394 | 971.61 | 0.097161 | -155.44 | -0.015544 | [8 empty] | 3092.16 | 21.31936 | 971.79 | 0.097179 | -151.59 | -0.015159
3769.53 | 25.98959 | 973.43 | 0.097343 | -155.73 | -0.015573 | [8 empty] | 3098.28 | 21.36156 | 973.21 | 0.097321 | -151.41 | -0.015141
3776.46 | 26.03737 | 975.23 | 0.097523 | -156.05 | -0.015605 | [8 empty] | 3104.46 | 21.40416 | 974.6 | 0.09746 | -152.24 | -0.015224
3780.97 | 26.06846 | 975.71 | 0.097571 | -155.94 | -0.015594 | [8 empty] | 3109.17 | 21.43664 | 976.34 | 0.097634 | -152.27 | -0.015227
3787.17 | 26.11121 | 977.81 | 0.097781 | -156.66 | -0.015666 | [8 empty] | 3115.85 | 21.48269 | 977.23 | 0.097723 | -152.65 | -0.015265
3793.67 | 26.15603 | 979.16 | 0.097916 | -156.68 | -0.015668 | [8 empty] | 3121.67 | 21.52282 | 979.1 | 0.09791 | -153.09 | -0.015309
3799.95 | 26.19932 | 980.81 | 0.098081 | -157 | -0.0157 | [8 empty] | 3127.22 | 21.56109 | 980.53 | 0.098053 | -153.24 | -0.015324
3807.01 | 26.248 | 982.63 | 0.098263 | -157.42 | -0.015742 | [8 empty] | 3131.97 | 21.59384 | 982.3 | 0.09823 | -153.7 | -0.01537
3813.36 | 26.29178 | 984.07 | 0.098407 | -157.46 | -0.015746 | [8 empty] | 3137.67 | 21.63314 | 983.56 | 0.098356 | -153.99 | -0.015399
3820.49 | 26.34094 | 985.32 | 0.098532 | -158.16 | -0.015816 | [8 empty] | 3143.56 | 21.67375 | 984.95 | 0.098495 | -153.85 | -0.015385
3827.13 | 26.38672 | 986.92 | 0.098692 | -158.21 | -0.015821 | [8 empty] | 3149.67 | 21.71587 | 986.97 | 0.098697 | -154.27 | -0.015427
3833.47 | 26.43043 | 988.22 | 0.098822 | -158.49 | -0.015849 | [8 empty] | 3154.98 | 21.75248 | 988.41 | 0.098841 | -154.99 | -0.015499
3839.73 | 26.47359 | 990.59 | 0.099059 | -158.86 | -0.015886 | [8 empty] | 3160.6 | 21.79123 | 989.53 | 0.098953 | -154.9 | -0.01549
3844.26 | 26.50483 | 991.17 | 0.099117 | -159.13 | -0.015913 | [8 empty] | 3165.43 | 21.82453 | 991.15 | 0.099115 | -155.27 | -0.015527
3852.34 | 26.56054 | 992.91 | 0.099291 | -159.22 | -0.015922 | [8 empty] | 3171.14 | 21.8639 | 992.47 | 0.099247 | -155.59 | -0.015559
3857.7 | 26.59749 | 994.68 | 0.099468 | -159.67 | -0.015967 | [8 empty] | 3177 | 21.9043 | 993.9 | 0.09939 | -156.09 | -0.015609
3864.04 | 26.6412 | 995.69 | 0.099569 | -159.87 | -0.015987 | [8 empty] | 3182.78 | 21.94415 | 995.64 | 0.099564 | -156.22 | -0.015622
3870.51 | 26.68581 | 997.39 | 0.099739 | -160.2 | -0.01602 | [8 empty] | 3188.99 | 21.98697 | 997.57 | 0.099757 | -156.62 | -0.015662
3877.64 | 26.73497 | 999.08 | 0.099908 | -160.44 | -0.016044 | [8 empty] | 3195.26 | 22.0302 | 999 | 0.0999 | -156.84 | -0.015684
3883.85 | 26.77779 | 1000.32 | 0.100032 | -160.76 | -0.016076 | [8 empty] | 3199.94 | 22.06247 | 1000.62 | 0.100062 | -157.03 | -0.015703
3890.31 | 26.82232 | 1002.53 | 0.100253 | -161.11 | -0.016111 | [8 empty] | 3206.6 | 22.10838 | 1001.46 | 0.100146 | -157.19 | -0.015719
3896.52 | 26.86514 | 1003.97 | 0.100397 | -161.83 | -0.016183 | [8 empty] | 3211.13 | 22.13962 | 1003.33 | 0.100333 | -157.44 | -0.015744
3902.48 | 26.90623 | 1005.23 | 0.100523 | -161.66 | -0.016166 | [8 empty] | 3217.39 | 22.18278 | 1004.08 | 0.100408 | -157.72 | -0.015772
3908.88 | 26.95036 | 1006.3 | 0.10063 | -162.18 | -0.016218 | [8 empty] | 3223.76 | 22.2267 | 1006.26 | 0.100626 | -158.3 | -0.01583
3914.46 | 26.98883 | 1007.07 | 0.100707 | -162.36 | -0.016236 | [8 empty] | 3229.05 | 22.26317 | 1008.31 | 0.100831 | -158.73 | -0.015873
3922.16 | 27.04192 | 1009.5 | 0.10095 | -162.83 | -0.016283 | [8 empty] | 3235.34 | 22.30654 | 1009.88 | 0.100988 | -159.27 | -0.015927
3929.88 | 27.09515 | 1010.48 | 0.101048 | -162.86 | -0.016286 | [8 empty] | 3240.06 | 22.33908 | 1010.22 | 0.101022 | -159.22 | -0.015922
3934.64 | 27.12796 | 1012.47 | 0.101247 | -163.11 | -0.016311 | [8 empty] | 3246.05 | 22.38038 | 1012.55 | 0.101255 | -159.45 | -0.015945
3940.92 | 27.17126 | 1013.83 | 0.101383 | -163.51 | -0.016351 | [8 empty] | 3250.88 | 22.41368 | 1014.24 | 0.101424 | -159.75 | -0.015975
3948.46 | 27.22325 | 1015.87 | 0.101587 | -163.78 | -0.016378 | [8 empty] | 3256.68 | 22.45367 | 1015.99 | 0.101599 | -160.32 | -0.016032
3954.45 | 27.26455 | 1016.99 | 0.101699 | -164.33 | -0.016433 | [8 empty] | 3262.59 | 22.49442 | 1016.97 | 0.101697 | -160.45 | -0.016045
3960.96 | 27.30943 | 1018.68 | 0.101868 | -164.51 | -0.016451 | [8 empty] | 3269.36 | 22.54109 | 1019.02 | 0.101902 | -160.77 | -0.016077
3966.37 | 27.34673 | 1020.36 | 0.102036 | -164.93 | -0.016493 | [8 empty] | 3273.67 | 22.57081 | 1020.03 | 0.102003 | -160.99 | -0.016099
3974.16 | 27.40044 | 1021.57 | 0.102157 | -165.07 | -0.016507 | [8 empty] | 3280.56 | 22.61831 | 1021.27 | 0.102127 | -161.17 | -0.016117
3979.93 | 27.44022 | 1023.79 | 0.102379 | -165.79 | -0.016579 | [8 empty] | 3286.36 | 22.6583 | 1023.45 | 0.102345 | -161.63 | -0.016163
3986.03 | 27.48228 | 1024.5 | 0.10245 | -165.57 | -0.016557 | [8 empty] | 3291.25 | 22.69202 | 1024.79 | 0.102479 | -161.91 | -0.016191
3992.54 | 27.52716 | 1025.92 | 0.102592 | -166.07 | -0.016607 | [8 empty] | 3296.16 | 22.72587 | 1025.68 | 0.102568 | -161.96 | -0.016196
3997.81 | 27.5635 | 1027.91 | 0.102791 | -166.36 | -0.016636 | [8 empty] | 3301.21 | 22.76069 | 1027.15 | 0.102715 | -162.33 | -0.016233
4006.17 | 27.62114 | 1029.16 | 0.102916 | -166.65 | -0.016665 | [8 empty] | 3306.36 | 22.79619 | 1028.72 | 0.102872 | -162.36 | -0.016236
4011.04 | 27.65472 | 1030.15 | 0.103015 | -166.98 | -0.016698 | [8 empty] | 3311.19 | 22.8295 | 1030.45 | 0.103045 | -162.78 | -0.016278
4017.83 | 27.70153 | 1031.65 | 0.103165 | -167.15 | -0.016715 | [8 empty] | 3317.37 | 22.8721 | 1032.28 | 0.103228 | -163.11 | -0.016311
4024.7 | 27.7489 | 1033.54 | 0.103354 | -167.57 | -0.016757 | [8 empty] | 3323.07 | 22.9114 | 1033.92 | 0.103392 | -163.39 | -0.016339
4030.4 | 27.7882 | 1034.52 | 0.103452 | -167.69 | -0.016769 | [8 empty] | 3328.18 | 22.94664 | 1034.77 | 0.103477 | -163.33 | -0.016333
4037.37 | 27.83625 | 1036.39 | 0.103639 | -168.23 | -0.016823 | [8 empty] | 3333.01 | 22.97994 | 1036.48 | 0.103648 | -163.55 | -0.016355
4042.83 | 27.8739 | 1038.28 | 0.103828 | -168.69 | -0.016869 | [8 empty] | 3339.34 | 23.02358 | 1038.25 | 0.103825 | -164.08 | -0.016408
4048.15 | 27.91058 | 1039.85 | 0.103985 | -168.86 | -0.016886 | [8 empty] | 3345.64 | 23.06702 | 1039.96 | 0.103996 | -164.63 | -0.016463
4054.55 | 27.9547 | 1041.03 | 0.104103 | -169.02 | -0.016902 | [8 empty] | 3351.02 | 23.10411 | 1041.14 | 0.104114 | -164.85 | -0.016485
4061.49 | 28.00255 | 1042.46 | 0.104246 | -169.32 | -0.016932 | [8 empty] | 3357.53 | 23.14899 | 1042.49 | 0.104249 | -164.56 | -0.016456
4068.47 | 28.05068 | 1043.92 | 0.104392 | -169.72 | -0.016972 | [8 empty] | 3363.24 | 23.18836 | 1044.07 | 0.104407 | -165.16 | -0.016516
4073.28 | 28.08384 | 1046.06 | 0.104606 | -170.09 | -0.017009 | [8 empty] | 3369.94 | 23.23456 | 1045.46 | 0.104546 | -165.5 | -0.01655
4079.51 | 28.12679 | 1047.15 | 0.104715 | -170.52 | -0.017052 | [8 empty] | 3374.47 | 23.26579 | 1047.02 | 0.104702 | -165.74 | -0.016574
4085.11 | 28.1654 | 1047.62 | 0.104762 | -170.17 | -0.017017 | [8 empty] | 3379.7 | 23.30185 | 1048.82 | 0.104882 | -166.1 | -0.01661
4091.56 | 28.20987 | 1049.26 | 0.104926 | -170.68 | -0.017068 | [8 empty] | 3385.6 | 23.34253 | 1050.53 | 0.105053 | -166.48 | -0.016648
4098.08 | 28.25483 | 1051.11 | 0.105111 | -171.17 | -0.017117 | [8 empty] | 3391.24 | 23.38141 | 1051.94 | 0.105194 | -166.82 | -0.016682
4104.05 | 28.29599 | 1052.11 | 0.105211 | -171.46 | -0.017146 | [8 empty] | 3396.37 | 23.41678 | 1053.48 | 0.105348 | -167.02 | -0.016702
4111.9 | 28.35011 | 1054.05 | 0.105405 | -171.59 | -0.017159 | [8 empty] | 3402.14 | 23.45656 | 1054.72 | 0.105472 | -167.04 | -0.016704
4117.07 | 28.38576 | 1055.52 | 0.105552 | -172.07 | -0.017207 | [8 empty] | 3408.75 | 23.50214 | 1055.42 | 0.105542 | -167.56 | -0.016756
4124.48 | 28.43685 | 1057.65 | 0.105765 | -172.63 | -0.017263 | [8 empty] | 3413.42 | 23.53434 | 1057.97 | 0.105797 | -168.1 | -0.01681
4132.2 | 28.49007 | 1058.7 | 0.10587 | -172.42 | -0.017242 | [8 empty] | 3418.63 | 23.57026 | 1058.74 | 0.105874 | -168.1 | -0.01681
4136.19 | 28.51758 | 1060.2 | 0.10602 | -172.68 | -0.017268 | [8 empty] | 3425.67 | 23.61879 | 1060.34 | 0.106034 | -168.4 | -0.01684
4144.58 | 28.57543 | 1060.97 | 0.106097 | -173.2 | -0.01732 | [8 empty] | 3431.31 | 23.65768 | 1061.51 | 0.106151 | -168.8 | -0.01688
4149.68 | 28.61059 | 1063.3 | 0.10633 | -173.46 | -0.017346 | [8 empty] | 3437.64 | 23.70132 | 1064.65 | 0.106465 | -169.4 | -0.01694
4157.22 | 28.66258 | 1065 | 0.1065 | -174.01 | -0.017401 | [8 empty] | 3443.02 | 23.73842 | 1064.99 | 0.106499 | -169.46 | -0.016946
4163.02 | 28.70256 | 1066.25 | 0.106625 | -174.48 | -0.017448 | [8 empty] | 3448.91 | 23.77903 | 1066.4 | 0.10664 | -169.96 | -0.016996
4168.5 | 28.74035 | 1068.09 | 0.106809 | -174.76 | -0.017476 | [8 empty] | 3454.13 | 23.81502 | 1067.71 | 0.106771 | -169.93 | -0.016993
4176.21 | 28.79351 | 1069.4 | 0.10694 | -174.87 | -0.017487 | [8 empty] | 3460.05 | 23.85583 | 1070.07 | 0.107007 | -170.35 | -0.017035
4181.68 | 28.83122 | 1071.42 | 0.107142 | -175.51 | -0.017551 | [8 empty] | 3464.51 | 23.88658 | 1071.14 | 0.107114 | -170.56 | -0.017056
4187.85 | 28.87376 | 1072.67 | 0.107267 | -175.52 | -0.017552 | [8 empty] | 3470.27 | 23.9263 | 1072.28 | 0.107228 | -170.95 | -0.017095
4194.22 | 28.91768 | 1073.43 | 0.107343 | -175.64 | -0.017564 | [8 empty] | 3475.12 | 23.95974 | 1074.56 | 0.107456 | -171.04 | -0.017104
4200.96 | 28.96415 | 1075.15 | 0.107515 | -176.18 | -0.017618 | [8 empty] | 3480.14 | 23.99435 | 1075.47 | 0.107547 | -171.23 | -0.017123
4206.81 | 29.00448 | 1076.65 | 0.107665 | -176.14 | -0.017614 | [8 empty] | 3486.44 | 24.03778 | 1077.05 | 0.107705 | -171.85 | -0.017185
4212.91 | 29.04654 | 1077.97 | 0.107797 | -176.4 | -0.01764 | [8 empty] | 3492.32 | 24.07832 | 1078.65 | 0.107865 | -171.89 | -0.017189
4219.98 | 29.09528 | 1079.51 | 0.107951 | -176.88 | -0.017688 | [8 empty] | 3497.68 | 24.11528 | 1080.39 | 0.108039 | -172.29 | -0.017229
4224.7 | 29.12783 | 1080.83 | 0.108083 | -177.02 | -0.017702 | [8 empty] | 3502.73 | 24.1501 | 1081.65 | 0.108165 | -172.89 | -0.017289
4231.77 | 29.17657 | 1082.27 | 0.108227 | -177.69 | -0.017769 | [8 empty] | 3508.41 | 24.18926 | 1082.89 | 0.108289 | -173 | -0.0173
4239.1 | 29.22711 | 1084.64 | 0.108464 | -178.11 | -0.017811 | [8 empty] | 3514.23 | 24.22938 | 1084.43 | 0.108443 | -173.15 | -0.017315
4243.41 | 29.25683 | 1085.26 | 0.108526 | -178.07 | -0.017807 | [8 empty] | 3519.63 | 24.26662 | 1086.53 | 0.108653 | -173.48 | -0.017348
4251.27 | 29.31102 | 1086.78 | 0.108678 | -178.61 | -0.017861 | [8 empty] | 3525.33 | 24.30592 | 1088.01 | 0.108801 | -173.98 | -0.017398
4257.15 | 29.35156 | 1088.89 | 0.108889 | -178.91 | -0.017891 | [8 empty] | 3530.34 | 24.34046 | 1089.4 | 0.10894 | -174.25 | -0.017425
4262.89 | 29.39113 | 1090.41 | 0.109041 | -178.94 | -0.017894 | [8 empty] | 3535.99 | 24.37941 | 1090.13 | 0.109013 | -174.3 | -0.01743
4271.19 | 29.44836 | 1092.05 | 0.109205 | -179.79 | -0.017979 | [8 empty] | 3541.63 | 24.4183 | 1092.39 | 0.109239 | -175 | -0.0175
4277.63 | 29.49276 | 1093.05 | 0.109305 | -179.67 | -0.017967 | [8 empty] | 3547.33 | 24.4576 | 1094.1 | 0.10941 | -175.33 | -0.017533
4283.86 | 29.53571 | 1094.73 | 0.109473 | -179.77 | -0.017977 | [8 empty] | 3553.18 | 24.49793 | 1095.74 | 0.109574 | -175.53 | -0.017553
4289.1 | 29.57184 | 1096.2 | 0.10962 | -180.4 | -0.01804 | [8 empty] | 3558.67 | 24.53578 | 1095.86 | 0.109586 | -175.58 | -0.017558
4295.98 | 29.61928 | 1097.74 | 0.109774 | -181.13 | -0.018113 | [8 empty] | 3564.89 | 24.57867 | 1097.88 | 0.109788 | -175.98 | -0.017598
4302.34 | 29.66313 | 1099.48 | 0.109948 | -181.33 | -0.018133 | [8 empty] | 3570.26 | 24.61569 | 1099.54 | 0.109954 | -176.23 | -0.017623
4308.42 | 29.70505 | 1100.55 | 0.110055 | -181.28 | -0.018128 | [8 empty] | 3576.14 | 24.65623 | 1101.88 | 0.110188 | -176.81 | -0.017681
4315.56 | 29.75427 | 1102.2 | 0.11022 | -181.31 | -0.018131 | [8 empty] | 3581.64 | 24.69415 | 1102.93 | 0.110293 | -177.08 | -0.017708
4322.51 | 29.80219 | 1103.93 | 0.110393 | -181.2 | -0.01812 | [8 empty] | 3586.98 | 24.73097 | 1103.69 | 0.110369 | -177.05 | -0.017705
4327.93 | 29.83956 | 1104.75 | 0.110475 | -182.36 | -0.018236 | [8 empty] | 3593.37 | 24.77503 | 1105.34 | 0.110534 | -177.32 | -0.017732
4335.12 | 29.88913 | 1107.41 | 0.110741 | -183.21 | -0.018321 | [8 empty] | 3599.04 | 24.81412 | 1107.32 | 0.110732 | -177.74 | -0.017774
4341.78 | 29.93505 | 1108.81 | 0.110881 | -183.59 | -0.018359 | [8 empty] | 3604.53 | 24.85197 | 1109.18 | 0.110918 | -178.19 | -0.017819
4347.36 | 29.97352 | 1110.07 | 0.111007 | -182.9 | -0.01829 | [8 empty] | 3609.93 | 24.8892 | 1110.03 | 0.111003 | -178.25 | -0.017825
4353.42 | 30.01531 | 1111.66 | 0.111166 | -182.42 | -0.018242 | [8 empty] | 3615.37 | 24.92671 | 1111.76 | 0.111176 | -178.76 | -0.017876
4360.01 | 30.06074 | 1112.65 | 0.111265 | -182.85 | -0.018285 | [8 empty] | 3621.39 | 24.96822 | 1112.71 | 0.111271 | -178.93 | -0.017893
4366.39 | 30.10473 | 1114.33 | 0.111433 | -183.51 | -0.018351 | [8 empty] | 3626.99 | 25.00683 | 1114.53 | 0.111453 | -179.35 | -0.017935
4372.02 | 30.14355 | 1115.7 | 0.11157 | -181.61 | -0.018161 | [8 empty] | 3632.8 | 25.04688 | 1116.18 | 0.111618 | -179.61 | -0.017961
4377.97 | 30.18457 | 1117.47 | 0.111747 | -182.21 | -0.018221 | [8 empty] | 3637.67 | 25.08046 | 1117.95 | 0.111795 | -180.02 | -0.018002
4386 | 30.23993 | 1118.87 | 0.111887 | -182.61 | -0.018261 | [8 empty] | 3643.74 | 25.12231 | 1118.78 | 0.111878 | -180.34 | -0.018034
4391.85 | 30.28027 | 1119.78 | 0.111978 | -182.69 | -0.018269 | [8 empty] | 3649.99 | 25.1654 | 1121.03 | 0.112103 | -180.68 | -0.018068
4397.76 | 30.32101 | 1122.25 | 0.112225 | -184.17 | -0.018417 | [8 empty] | 3655.36 | 25.20243 | 1121.93 | 0.112193 | -180.77 | -0.018077
4405.37 | 30.37348 | 1123.47 | 0.112347 | -185.56 | -0.018556 | [8 empty] | 3660.23 | 25.236 | 1123.94 | 0.112394 | -180.91 | -0.018091
4411.22 | 30.41382 | 1124.76 | 0.112476 | -187.66 | -0.018766 | [8 empty] | 3665.69 | 25.27365 | 1126.04 | 0.112604 | -181.45 | -0.018145
4418.36 | 30.46304 | 1126.27 | 0.112627 | -184.58 | -0.018458 | [8 empty] | 3671 | 25.31026 | 1127.52 | 0.112752 | -181.96 | -0.018196
4424.02 | 30.50207 | 1128.27 | 0.112827 | -184.09 | -0.018409 | [8 empty] | 3676.48 | 25.34804 | 1128.15 | 0.112815 | -181.76 | -0.018176
4431.57 | 30.55412 | 1129.62 | 0.112962 | -187.51 | -0.018751 | [8 empty] | 3682.41 | 25.38893 | 1129.64 | 0.112964 | -182.04 | -0.018204
4436.9 | 30.59087 | 1131 | 0.1131 | -188.11 | -0.018811 | [8 empty] | 3688.18 | 25.42871 | 1131.7 | 0.11317 | -182.62 | -0.018262
4442.8 | 30.63155 | 1131.81 | 0.113181 | -187.95 | -0.018795 | [8 empty] | 3693.82 | 25.4676 | 1132.86 | 0.113286 | -182.67 | -0.018267
4449.87 | 30.6803 | 1134.72 | 0.113472 | -190.65 | -0.019065 | [8 empty] | 3698.74 | 25.50152 | 1134.16 | 0.113416 | -183.09 | -0.018309
4456.27 | 30.72442 | 1135.3 | 0.11353 | -188.5 | -0.01885 | [8 empty] | 3703.58 | 25.53489 | 1135.16 | 0.113516 | -183.08 | -0.018308
4463.47 | 30.77406 | 1136.41 | 0.113641 | -191.26 | -0.019126 | [8 empty] | 3709.6 | 25.57639 | 1137.38 | 0.113738 | -183.56 | -0.018356
4469.06 | 30.8126 | 1138.21 | 0.113821 | -188.41 | -0.018841 | [8 empty] | 3715.51 | 25.61714 | 1138.6 | 0.11386 | -184.09 | -0.018409
4474.68 | 30.85135 | 1139.82 | 0.113982 | -190.65 | -0.019065 | [8 empty] | 3721.46 | 25.65816 | 1140.36 | 0.114036 | -184.35 | -0.018435
4480.75 | 30.8932 | 1141.93 | 0.114193 | -191.76 | -0.019176 | [8 empty] | 3727.35 | 25.69877 | 1142.09 | 0.114209 | -184.67 | -0.018467
4488.69 | 30.94795 | 1142.9 | 0.11429 | -187.3 | -0.01873 | [8 empty] | 3733.1 | 25.73842 | 1143.76 | 0.114376 | -185.12 | -0.018512
4493.13 | 30.97856 | 1144.86 | 0.114486 | -188.59 | -0.018859 | [8 empty] | 3739.19 | 25.78041 | 1144.76 | 0.114476 | -185.21 | -0.018521
4500.82 | 31.03158 | 1145.47 | 0.114547 | -187.97 | -0.018797 | [8 empty] | 3744.5 | 25.81702 | 1146.09 | 0.114609 | -185.43 | -0.018543
4507.66 | 31.07874 | 1147.53 | 0.114753 | -188.37 | -0.018837 | [8 empty] | 3750.53 | 25.85859 | 1147.93 | 0.114793 | -185.83 | -0.018583
4514.42 | 31.12534 | 1149.38 | 0.114938 | -189.1 | -0.01891 | [8 empty] | 3755.16 | 25.89051 | 1148.78 | 0.114878 | -186.06 | -0.018606
4521.04 | 31.17099 | 1150.42 | 0.115042 | -191.98 | -0.019198 | [8 empty] | 3761.02 | 25.93092 | 1150.14 | 0.115014 | -186.3 | -0.01863
4528.68 | 31.22366 | 1151.75 | 0.115175 | -188.84 | -0.018884 | [8 empty] | 3767.01 | 25.97221 | 1152.33 | 0.115233 | -186.86 | -0.018686
4534.8 | 31.26586 | 1153.23 | 0.115323 | -194.03 | -0.019403 | [8 empty] | 3772.73 | 26.01165 | 1153.72 | 0.115372 | -186.85 | -0.018685
4539.67 | 31.29943 | 1155.18 | 0.115518 | -194.44 | -0.019444 | [8 empty] | 3778.13 | 26.04888 | 1155.26 | 0.115526 | -187 | -0.0187
4547.79 | 31.35542 | 1156.78 | 0.115678 | -194.21 | -0.019421 | [8 empty] | 3782.95 | 26.08212 | 1156.38 | 0.115638 | -187.24 | -0.018724
4554.24 | 31.39989 | 1157.77 | 0.115777 | -192.11 | -0.019211 | [8 empty] | 3789.62 | 26.1281 | 1158.24 | 0.115824 | -187.87 | -0.018787
4559.78 | 31.43809 | 1159.6 | 0.11596 | -193.73 | -0.019373 | [8 empty] | 3795.71 | 26.17009 | 1159.62 | 0.115962 | -188.04 | -0.018804
4567.6 | 31.492 | 1161.72 | 0.116172 | -193.78 | -0.019378 | [8 empty] | 3800.77 | 26.20498 | 1161.51 | 0.116151 | -188.16 | -0.018816
4574.66 | 31.54068 | 1163.2 | 0.11632 | -193.74 | -0.019374 | [8 empty] | 3806.08 | 26.24159 | 1163.21 | 0.116321 | -188.59 | -0.018859
4580.71 | 31.58239 | 1164.42 | 0.116442 | -194.6 | -0.01946 | [8 empty] | 3811.95 | 26.28206 | 1164.15 | 0.116415 | -188.8 | -0.01888
4585.61 | 31.61617 | 1165.54 | 0.116554 | -194.78 | -0.019478 | [8 empty] | 3817.5 | 26.32033 | 1165.93 | 0.116593 | -189.03 | -0.018903
4591.43 | 31.6563 | 1166.76 | 0.116676 | -194.87 | -0.019487 | [8 empty] | 3823.36 | 26.36073 | 1167.42 | 0.116742 | -189.34 | -0.018934
4597.75 | 31.69988 | 1168.95 | 0.116895 | -196.05 | -0.019605 | [8 empty] | 3828.69 | 26.39748 | 1168.75 | 0.116875 | -189.87 | -0.018987
4604.63 | 31.74731 | 1170.48 | 0.117048 | -195.39 | -0.019539 | [8 empty] | 3834.99 | 26.44091 | 1169.94 | 0.116994 | -189.77 | -0.018977
4610.5 | 31.78778 | 1171.42 | 0.117142 | -195.73 | -0.019573 | [8 empty] | 3841.29 | 26.48435 | 1172.08 | 0.117208 | -190.59 | -0.019059
4618.52 | 31.84308 | 1173.5 | 0.11735 | -196.86 | -0.019686 | [8 empty] | 3846.13 | 26.51772 | 1173.41 | 0.117341 | -190.71 | -0.019071
4624.76 | 31.8861 | 1174.94 | 0.117494 | -196.07 | -0.019607 | [8 empty] | 3851.43 | 26.55426 | 1175.3 | 0.11753 | -190.99 | -0.019099
4631.27 | 31.93098 | 1176.42 | 0.117642 | -197.25 | -0.019725 | [8 empty] | 3856.63 | 26.59011 | 1175.42 | 0.117542 | -190.91 | -0.019091
4637.28 | 31.97242 | 1177.72 | 0.117772 | -197.22 | -0.019722 | [8 empty] | 3862.7 | 26.63196 | 1177.12 | 0.117712 | -191.61 | -0.019161
4643.83 | 32.01758 | 1178.97 | 0.117897 | -197.31 | -0.019731 | [8 empty] | 3868.08 | 26.66906 | 1179.09 | 0.117909 | -191.94 | -0.019194
4649.28 | 32.05516 | 1180.31 | 0.118031 | -197.59 | -0.019759 | [8 empty] | 3874.05 | 26.71022 | 1180.69 | 0.118069 | -192.3 | -0.01923
4655.42 | 32.09749 | 1182.52 | 0.118252 | -198.47 | -0.019847 | [8 empty] | 3879.69 | 26.7491 | 1182.3 | 0.11823 | -192.53 | -0.019253
4661.3 | 32.13803 | 1183.43 | 0.118343 | -198.44 | -0.019844 | [8 empty] | 3884.42 | 26.78172 | 1183.37 | 0.118337 | -192.85 | -0.019285
4669.11 | 32.19188 | 1185.24 | 0.118524 | -199.18 | -0.019918 | [8 empty] | 3890.62 | 26.82446 | 1184.23 | 0.118423 | -193.13 | -0.019313
4674.94 | 32.23207 | 1187.66 | 0.118766 | -199.54 | -0.019954 | [8 empty] | 3896.81 | 26.86714 | 1186.24 | 0.118624 | -193.08 | -0.019308
4679.96 | 32.26669 | 1188.49 | 0.118849 | -199.48 | -0.019948 | [8 empty] | 3903.58 | 26.91382 | 1188.04 | 0.118804 | -193.67 | -0.019367
4687.33 | 32.3175 | 1189.81 | 0.118981 | -199.84 | -0.019984 | [8 empty] | 3909.06 | 26.9516 | 1189.89 | 0.118989 | -194.37 | -0.019437
4693.83 | 32.36231 | 1190.97 | 0.119097 | -199.91 | -0.019991 | [8 empty] | 3915.11 | 26.99331 | 1191.62 | 0.119162 | -194.5 | -0.01945
4700.58 | 32.40885 | 1193.09 | 0.119309 | -200.63 | -0.020063 | [8 empty] | 3919.12 | 27.02096 | 1192.73 | 0.119273 | -194.6 | -0.01946
4708.66 | 32.46456 | 1194.1 | 0.11941 | -200.58 | -0.020058 | [8 empty] | 3924.59 | 27.05867 | 1193.68 | 0.119368 | -194.75 | -0.019475
4714.86 | 32.50731 | 1196.19 | 0.119619 | -201.28 | -0.020128 | [8 empty] | 3929.41 | 27.09191 | 1195.95 | 0.119595 | -195.28 | -0.019528
4719.38 | 32.53847 | 1196.91 | 0.119691 | -201.38 | -0.020138 | [8 empty] | 3934.74 | 27.12865 | 1197.13 | 0.119713 | -195.35 | -0.019535
4727.37 | 32.59356 | 1198.81 | 0.119881 | -201.77 | -0.020177 | [8 empty] | 3940.5 | 27.16837 | 1199.3 | 0.11993 | -195.76 | -0.019576
4733.19 | 32.63369 | 1200.2 | 0.12002 | -201.7 | -0.02017 | [8 empty] | 3945.85 | 27.20525 | 1200.87 | 0.120087 | -196.06 | -0.019606
4740.87 | 32.68664 | 1202.12 | 0.120212 | -202.46 | -0.020246 | [8 empty] | 3950.95 | 27.24042 | 1202.23 | 0.120223 | -196.36 | -0.019636
4746.48 | 32.72532 | 1204.02 | 0.120402 | -203.17 | -0.020317 | [8 empty] | 3956.64 | 27.27965 | 1202.65 | 0.120265 | -196.4 | -0.01964
4752.66 | 32.76793 | 1205.26 | 0.120526 | -203.27 | -0.020327 | [8 empty] | 3961.72 | 27.31467 | 1204.88 | 0.120488 | -196.95 | -0.019695
4759.66 | 32.81619 | 1206.11 | 0.120611 | -203.08 | -0.020308 | [8 empty] | 3967.52 | 27.35466 | 1206.41 | 0.120641 | -197.19 | -0.019719
4766.12 | 32.86073 | 1207.99 | 0.120799 | -203.43 | -0.020343 | [8 empty] | 3972.38 | 27.38817 | 1207.08 | 0.120708 | -197.36 | -0.019736
4770.9 | 32.89368 | 1209.19 | 0.120919 | -204.28 | -0.020428 | [8 empty] | 3978.55 | 27.43071 | 1209.22 | 0.120922 | -197.83 | -0.019783
4778.9 | 32.94884 | 1210.97 | 0.121097 | -204.64 | -0.020464 | [8 empty] | 3983.96 | 27.46801 | 1210.27 | 0.121027 | -197.68 | -0.019768
4784.98 | 32.99076 | 1213.1 | 0.12131 | -204.67 | -0.020467 | [8 empty] | 3988.89 | 27.502 | 1212.1 | 0.12121 | -198.28 | -0.019828
4791.32 | 33.03447 | 1214.9 | 0.12149 | -205.34 | -0.020534 | [8 empty] | 3995.15 | 27.54516 | 1213.61 | 0.121361 | -198.34 | -0.019834
4797.53 | 33.07729 | 1215.93 | 0.121593 | -205.29 | -0.020529 | [8 empty] | 4000.56 | 27.58246 | 1215.13 | 0.121513 | -198.7 | -0.01987
4804.3 | 33.12397 | 1217.05 | 0.121705 | -205.6 | -0.02056 | [8 empty] | 4005.49 | 27.61645 | 1216.2 | 0.12162 | -198.79 | -0.019879
4810.41 | 33.16609 | 1218.32 | 0.121832 | -206.22 | -0.020622 | [8 empty] | 4012.25 | 27.66306 | 1217.76 | 0.121776 | -199.35 | -0.019935
4816.37 | 33.20718 | 1220.08 | 0.122008 | -206.67 | -0.020667 | [8 empty] | 4017.9 | 27.70201 | 1219.42 | 0.121942 | -199.39 | -0.019939
4824.4 | 33.26255 | 1221.77 | 0.122177 | -207 | -0.0207 | [8 empty] | 4024.16 | 27.74517 | 1221.64 | 0.122164 | -200.05 | -0.020005
4830.01 | 33.30123 | 1223.12 | 0.122312 | -207.34 | -0.020734 | [8 empty] | 4030.49 | 27.78882 | 1222.11 | 0.122211 | -200.2 | -0.02002
4836.01 | 33.3426 | 1224.39 | 0.122439 | -207.27 | -0.020727 | [8 empty] | 4036 | 27.82681 | 1223.73 | 0.122373 | -200.38 | -0.020038
4842.3 | 33.38596 | 1226.11 | 0.122611 | -207.57 | -0.020757 | [8 empty] | 4040.99 | 27.86121 | 1225.24 | 0.122524 | -200.89 | -0.020089
4847.69 | 33.42312 | 1227.71 | 0.122771 | -208.03 | -0.020803 | [8 empty] | 4047.95 | 27.9092 | 1227.22 | 0.122722 | -201.14 | -0.020114
4854.77 | 33.47194 | 1229.75 | 0.122975 | -208.41 | -0.020841 | [8 empty] | 4052.78 | 27.9425 | 1228.39 | 0.122839 | -201.35 | -0.020135
4861.58 | 33.51889 | 1230.45 | 0.123045 | -208.67 | -0.020867 | [8 empty] | 4058.78 | 27.98387 | 1230.18 | 0.123018 | -201.75 | -0.020175
4867.4 | 33.55902 | 1232.28 | 0.123228 | -208.92 | -0.020892 | [8 empty] | 4064.71 | 28.02475 | 1232.16 | 0.123216 | -202.45 | -0.020245
4874.31 | 33.60666 | 1233.78 | 0.123378 | -209.67 | -0.020967 | [8 empty] | 4070.8 | 28.06674 | 1233.26 | 0.123326 | -202.54 | -0.020254
4879.34 | 33.64134 | 1234.75 | 0.123475 | -209.74 | -0.020974 | [8 empty] | 4077.32 | 28.11169 | 1235.01 | 0.123501 | -202.63 | -0.020263
4885.92 | 33.68671 | 1236.07 | 0.123607 | -209.76 | -0.020976 | [8 empty] | 4082.17 | 28.14513 | 1236.25 | 0.123625 | -203.09 | -0.020309
4892.47 | 33.73187 | 1238.27 | 0.123827 | -210.69 | -0.021069 | [8 empty] | 4086.94 | 28.17802 | 1237.66 | 0.123766 | -203.48 | -0.020348
4899.53 | 33.78054 | 1239.54 | 0.123954 | -210.85 | -0.021085 | [8 empty] | 4092.63 | 28.21725 | 1238.48 | 0.123848 | -203.59 | -0.020359
4904.68 | 33.81605 | 1241.06 | 0.124106 | -211.12 | -0.021112 | [8 empty] | 4097.62 | 28.25165 | 1240.57 | 0.124057 | -203.91 | -0.020391
4911.91 | 33.8659 | 1242.6 | 0.12426 | -211.43 | -0.021143 | [8 empty] | 4103.36 | 28.29123 | 1241.83 | 0.124183 | -204.2 | -0.02042
4918.4 | 33.91065 | 1244.27 | 0.124427 | -211.52 | -0.021152 | [8 empty] | 4108.18 | 28.32446 | 1243.7 | 0.12437 | -204.82 | -0.020482
4923.38 | 33.94498 | 1245.77 | 0.124577 | -212.44 | -0.021244 | [8 empty] | 4113.76 | 28.36293 | 1244.74 | 0.124474 | -204.77 | -0.020477
4930.11 | 33.99138 | 1246.44 | 0.124644 | -211.88 | -0.021188 | [8 empty] | 4119.56 | 28.40292 | 1246.62 | 0.124662 | -205.27 | -0.020527
4936.45 | 34.03509 | 1247.88 | 0.124788 | -212.3 | -0.02123 | [8 empty] | 4126.01 | 28.44739 | 1248.13 | 0.124813 | -205.77 | -0.020577
4945.2 | 34.09542 | 1250.6 | 0.12506 | -212.88 | -0.021288 | [8 empty] | 4131.47 | 28.48504 | 1249.06 | 0.124906 | -205.78 | -0.020578
4949.91 | 34.1279 | 1251.56 | 0.125156 | -213.06 | -0.021306 | [8 empty] | 4136.49 | 28.51965 | 1250.75 | 0.125075 | -206.18 | -0.020618
4958.18 | 34.18491 | 1253 | 0.1253 | -213.56 | -0.021356 | [8 empty] | 4142.04 | 28.55792 | 1252.39 | 0.125239 | -206.17 | -0.020617
4963.76 | 34.22339 | 1254.15 | 0.125415 | -213.5 | -0.02135 | [8 empty] | 4148.03 | 28.59921 | 1252.83 | 0.125283 | -206.57 | -0.020657
4969.5 | 34.26296 | 1255.91 | 0.125591 | -213.99 | -0.021399 | [8 empty] | 4153.48 | 28.63679 | 1254.8 | 0.12548 | -206.77 | -0.020677
4975.63 | 34.30523 | 1257.03 | 0.125703 | -214.17 | -0.021417 | [8 empty] | 4159.43 | 28.67781 | 1257.25 | 0.125725 | -207.25 | -0.020725
4981.81 | 34.34784 | 1258.55 | 0.125855 | -214.69 | -0.021469 | [8 empty] | 4164.89 | 28.71546 | 1258.23 | 0.125823 | -207.57 | -0.020757
4988.17 | 34.39169 | 1260.57 | 0.126057 | -215.11 | -0.021511 | [8 empty] | 4171.04 | 28.75786 | 1259.93 | 0.125993 | -207.82 | -0.020782
4994.11 | 34.43264 | 1262.02 | 0.126202 | -215.47 | -0.021547 | [8 empty] | 4176.14 | 28.79302 | 1261.42 | 0.126142 | -208.41 | -0.020841
5000.72 | 34.47821 | 1263.89 | 0.126389 | -215.96 | -0.021596 | [8 empty] | 4181.46 | 28.8297 | 1262.92 | 0.126292 | -208.76 | -0.020876
5007.95 | 34.52806 | 1264.47 | 0.126447 | -215.83 | -0.021583 | [8 empty] | 4187.98 | 28.87466 | 1264.51 | 0.126451 | -208.9 | -0.02089
5015.34 | 34.57901 | 1266.68 | 0.126668 | -216.38 | -0.021638 | [8 empty] | 4192.85 | 28.90823 | 1266.32 | 0.126632 | -209.27 | -0.020927
5022.05 | 34.62528 | 1267.13 | 0.126713 | -216.74 | -0.021674 | [8 empty] | 4198.54 | 28.94746 | 1267.54 | 0.126754 | -209.39 | -0.020939
5028.05 | 34.66664 | 1269.28 | 0.126928 | -217.26 | -0.021726 | [8 empty] | 4202.69 | 28.97608 | 1269.45 | 0.126945 | -209.86 | -0.020986
5033.04 | 34.70105 | 1271.26 | 0.127126 | -217.46 | -0.021746 | [8 empty] | 4208.31 | 29.01482 | 1270.13 | 0.127013 | -209.85 | -0.020985
5040.73 | 34.75407 | 1272.36 | 0.127236 | -217.66 | -0.021766 | [8 empty] | 4213.18 | 29.0484 | 1271.92 | 0.127192 | -210.38 | -0.021038
5046.67 | 34.79502 | 1273.08 | 0.127308 | -217.92 | -0.021792 | [8 empty] | 4219.05 | 29.08887 | 1273.57 | 0.127357 | -210.58 | -0.021058
5053.1 | 34.83935 | 1274.72 | 0.127472 | -218.02 | -0.021802 | [8 empty] | 4224.95 | 29.12955 | 1274.4 | 0.12744 | -210.77 | -0.021077
5058.63 | 34.87748 | 1277.33 | 0.127733 | -218.78 | -0.021878 | [8 empty] | 4231.21 | 29.17271 | 1276.41 | 0.127641 | -211.15 | -0.021115
5066.64 | 34.93271 | 1278.12 | 0.127812 | -219.01 | -0.021901 | [8 empty] | 4236.16 | 29.20684 | 1277.96 | 0.127796 | -211.47 | -0.021147
5071.55 | 34.96656 | 1279.82 | 0.127982 | -219.1 | -0.02191 | [8 empty] | 4241.85 | 29.24607 | 1278.98 | 0.127898 | -211.86 | -0.021186
5077.92 | 35.01048 | 1281.35 | 0.128135 | -219.49 | -0.021949 | [8 empty] | 4246.37 | 29.27723 | 1281.27 | 0.128127 | -211.82 | -0.021182
5083.07 | 35.04599 | 1282.66 | 0.128266 | -219.8 | -0.02198 | [8 empty] | 4252.77 | 29.32136 | 1282.44 | 0.128244 | -212.22 | -0.021222
5089.85 | 35.09273 | 1284.89 | 0.128489 | -220.29 | -0.022029 | [8 empty] | 4258.26 | 29.35921 | 1284.09 | 0.128409 | -212.61 | -0.021261
5096.32 | 35.13734 | 1285.99 | 0.128599 | -220.56 | -0.022056 | [8 empty] | 4263.63 | 29.39624 | 1285.18 | 0.128518 | -212.93 | -0.021293
5104.25 | 35.19202 | 1286.88 | 0.128688 | -220.68 | -0.022068 | [8 empty] | 4269.92 | 29.4396 | 1286.32 | 0.128632 | -213.28 | -0.021328
5109.79 | 35.23021 | 1288.52 | 0.128852 | -221.08 | -0.022108 | [8 empty] | 4275.11 | 29.47539 | 1288.45 | 0.128845 | -213.27 | -0.021327
5114.6 | 35.26338 | 1290.33 | 0.129033 | -221.57 | -0.022157 | [8 empty] | 4279.63 | 29.50655 | 1289.88 | 0.128988 | -213.68 | -0.021368
5121.28 | 35.30943 | 1292.18 | 0.129218 | -222.16 | -0.022216 | [8 empty] | 4285.02 | 29.54371 | 1290.91 | 0.129091 | -213.93 | -0.021393
5128.68 | 35.36045 | 1293.21 | 0.129321 | -222.22 | -0.022222 | [8 empty] | 4291.34 | 29.58729 | 1292.47 | 0.129247 | -214.27 | -0.021427
5134.71 | 35.40203 | 1294.77 | 0.129477 | -222.48 | -0.022248 | [8 empty] | 4295.94 | 29.619 | 1293.96 | 0.129396 | -214.91 | -0.021491
5140.57 | 35.44243 | 1295.98 | 0.129598 | -223.14 | -0.022314 | [8 empty] | 4302.18 | 29.66202 | 1295.87 | 0.129587 | -215.11 | -0.021511
5147.1 | 35.48745 | 1297.98 | 0.129798 | -223.15 | -0.022315 | [8 empty] | 4307.33 | 29.69753 | 1296.51 | 0.129651 | -215.01 | -0.021501
5152.37 | 35.52379 | 1298.86 | 0.129886 | -223.69 | -0.022369 | [8 empty] | 4312.78 | 29.73511 | 1298.98 | 0.129898 | -215.34 | -0.021534
5158.44 | 35.56564 | 1299.74 | 0.129974 | -223.51 | -0.022351 | [8 empty] | 4318.71 | 29.77599 | 1300.35 | 0.130035 | -216.01 | -0.021601
5165.26 | 35.61266 | 1301.95 | 0.130195 | -223.99 | -0.022399 | [8 empty] | 4324.37 | 29.81502 | 1302.53 | 0.130253 | -216.24 | -0.021624
5169.48 | 35.64175 | 1303.1 | 0.13031 | -224.41 | -0.022441 | [8 empty] | 4329.44 | 29.84997 | 1302.3 | 0.13023 | -216.39 | -0.021639
5176.99 | 35.69353 | 1305.29 | 0.130529 | -224.83 | -0.022483 | [8 empty] | 4335.9 | 29.89451 | 1304.54 | 0.130454 | -217.15 | -0.021715
5181.96 | 35.7278 | 1306.4 | 0.13064 | -225.06 | -0.022506 | [8 empty] | 4341.54 | 29.9334 | 1306.1 | 0.13061 | -217.51 | -0.021751
5187.85 | 35.76841 | 1308.12 | 0.130812 | -225.65 | -0.022565 | [8 empty] | 4347.82 | 29.9767 | 1307.98 | 0.130798 | -217.58 | -0.021758
5193.9 | 35.81012 | 1310.2 | 0.13102 | -225.92 | -0.022592 | [8 empty] | 4353.18 | 30.01365 | 1308.77 | 0.130877 | -217.92 | -0.021792
5200.48 | 35.85549 | 1312.32 | 0.131232 | -226.11 | -0.022611 | [8 empty] | 4358.23 | 30.04847 | 1311.09 | 0.131109 | -218.54 | -0.021854
5206.63 | 35.89789 | 1312.99 | 0.131299 | -226.34 | -0.022634 | [8 empty] | 4363.35 | 30.08377 | 1312.21 | 0.131221 | -218.76 | -0.021876
5211.89 | 35.93416 | 1313.76 | 0.131376 | -226.68 | -0.022668 | [8 empty] | 4369.23 | 30.12431 | 1313.72 | 0.131372 | -218.77 | -0.021877
5217.1 | 35.97008 | 1316.29 | 0.131629 | -227.08 | -0.022708 | [8 empty] | 4375.33 | 30.16637 | 1316.22 | 0.131622 | -219.28 | -0.021928
5223.82 | 36.01641 | 1317.41 | 0.131741 | -227.36 | -0.022736 | [8 empty] | 4380.7 | 30.20339 | 1316.81 | 0.131681 | -219.36 | -0.021936
5230.19 | 36.06033 | 1319.01 | 0.131901 | -228.03 | -0.022803 | [8 empty] | 4386.22 | 30.24145 | 1317.97 | 0.131797 | -219.71 | -0.021971
5237.06 | 36.10769 | 1320.02 | 0.132002 | -228 | -0.0228 | [8 empty] | 4393.34 | 30.29054 | 1319.57 | 0.131957 | -220.42 | -0.022042
5241.19 | 36.13617 | 1321.45 | 0.132145 | -228.31 | -0.022831 | [8 empty] | 4398 | 30.32267 | 1321.1 | 0.13211 | -220.42 | -0.022042
5248.79 | 36.18857 | 1323.13 | 0.132313 | -229.04 | -0.022904 | [8 empty] | 4403.51 | 30.36066 | 1322.82 | 0.132282 | -220.74 | -0.022074
5253.52 | 36.22118 | 1325.35 | 0.132535 | -229.25 | -0.022925 | [8 empty] | 4409.02 | 30.39865 | 1324.23 | 0.132423 | -220.83 | -0.022083
5259.94 | 36.26544 | 1325.87 | 0.132587 | -229.5 | -0.02295 | [8 empty] | 4415.33 | 30.44215 | 1325.66 | 0.132566 | -221.34 | -0.022134
5266.07 | 36.30771 | 1327.87 | 0.132787 | -229.81 | -0.022981 | [8 empty] | 4421.73 | 30.48628 | 1326.94 | 0.132694 | -221.84 | -0.022184
5270.85 | 36.34066 | 1329.12 | 0.132912 | -230.55 | -0.023055 | [8 empty] | 4426.11 | 30.51648 | 1328.48 | 0.132848 | -222.23 | -0.022223
5276.52 | 36.37976 | 1330.75 | 0.133075 | -230.87 | -0.023087 | [8 empty] | 4431.45 | 30.5533 | 1329.81 | 0.132981 | -222.36 | -0.022236
5281.91 | 36.41692 | 1332.51 | 0.133251 | -231.49 | -0.023149 | [8 empty] | 4437.48 | 30.59487 | 1331.81 | 0.133181 | -222.42 | -0.022242
5288.56 | 36.46277 | 1332.99 | 0.133299 | -231.82 | -0.023182 | [8 empty] | 4442.68 | 30.63072 | 1333.86 | 0.133386 | -222.92 | -0.022292
5293.04 | 36.49366 | 1335.33 | 0.133533 | -232.26 | -0.023226 | [8 empty] | 4448.66 | 30.67195 | 1335.22 | 0.133522 | -223.19 | -0.022319
5297.4 | 36.52372 | 1336.7 | 0.13367 | -232.79 | -0.023279 | [8 empty] | 4455.24 | 30.71732 | 1336.02 | 0.133602 | -223.5 | -0.02235
5302.16 | 36.55654 | 1338.48 | 0.133848 | -233.31 | -0.023331 | [8 empty] | 4460.66 | 30.75469 | 1336.92 | 0.133692 | -223.64 | -0.022364
5307.14 | 36.59087 | 1339.59 | 0.133959 | -233.61 | -0.023361 | [8 empty] | 4466.12 | 30.79233 | 1338.71 | 0.133871 | -223.92 | -0.022392
5310.67 | 36.61521 | 1341.67 | 0.134167 | -234.39 | -0.023439 | [8 empty] | 4472.66 | 30.83742 | 1340.23 | 0.134023 | -224.28 | -0.022428
5315.26 | 36.64686 | 1342.41 | 0.134241 | -234.89 | -0.023489 | [8 empty] | 4477.73 | 30.87238 | 1343.04 | 0.134304 | -224.63 | -0.022463
5318.77 | 36.67106 | 1344.38 | 0.134438 | -236 | -0.0236 | [8 empty] | 4484.62 | 30.91988 | 1343.01 | 0.134301 | -224.98 | -0.022498
5321.09 | 36.68705 | 1345.88 | 0.134588 | -238.05 | -0.023805 | [8 empty] | 4490.81 | 30.96256 | 1345.38 | 0.134538 | -225.34 | -0.022534
4580.11 | 31.57825 | 1343.82 | 0.134382 | -1334.42 | -0.133442 | [8 empty] | 4495.59 | 30.99552 | 1346.11 | 0.134611 | -225.55 | -0.022555
4557.84 | 31.42471 | 1345.73 | 0.134573 | -1387.09 | -0.138709 | [8 empty] | 4500.82 | 31.03158 | 1348.71 | 0.134871 | -225.89 | -0.022589
4557.32 | 31.42113 | 1346.73 | 0.134673 | -1405.36 | -0.140536 | [8 empty] | 4508.45 | 31.08418 | 1349.24 | 0.134924 | -226.13 | -0.022613
4560.91 | 31.44588 | 1348.91 | 0.134891 | -1417.98 | -0.141798 | [8 empty] | 4512.47 | 31.1119 | 1351.59 | 0.135159 | -226.45 | -0.022645
4566.44 | 31.484 | 1350.67 | 0.135067 | -1427.43 | -0.142743 | [8 empty] | 4518.64 | 31.15444 | 1353.22 | 0.135322 | -226.67 | -0.022667
4571.31 | 31.51758 | 1351.88 | 0.135188 | -1435.34 | -0.143534 | [8 empty] | 4524.49 | 31.19477 | 1353.88 | 0.135388 | -227.01 | -0.022701
4575.79 | 31.54847 | 1353.72 | 0.135372 | -1441.84 | -0.144184 | [8 empty] | 4529.99 | 31.23269 | 1355.45 | 0.135545 | -227.19 | -0.022719
4580.11 | 31.57825 | 1355.5 | 0.13555 | -1447.78 | -0.144778 | [8 empty] | 4534.9 | 31.26655 | 1357.45 | 0.135745 | -227.26 | -0.022726
4586.51 | 31.62238 | 1357.12 | 0.135712 | -1453.16 | -0.145316 | [8 empty] | 4540.81 | 31.30729 | 1358.47 | 0.135847 | -227.98 | -0.022798
4591.82 | 31.65899 | 1357.11 | 0.135711 | -1457.65 | -0.145765 | [8 empty] | 4545.94 | 31.34266 | 1360.77 | 0.136077 | -228.12 | -0.022812
4597.41 | 31.69753 | 1360.24 | 0.136024 | -1462.44 | -0.146244 | [8 empty] | 4553.01 | 31.39141 | 1361.87 | 0.136187 | -228.51 | -0.022851
4604.21 | 31.74442 | 1361.48 | 0.136148 | -1466.67 | -0.146667 | [8 empty] | 4558.46 | 31.42899 | 1362.69 | 0.136269 | -228.85 | -0.022885
4608.69 | 31.7753 | 1363.29 | 0.136329 | -1470.97 | -0.147097 | [8 empty] | 4563.06 | 31.4607 | 1364.78 | 0.136478 | -229.19 | -0.022919
4614.35 | 31.81433 | 1364.76 | 0.136476 | -1474.57 | -0.147457 | [8 empty] | 4568.55 | 31.49855 | 1366.42 | 0.136642 | -229.34 | -0.022934
4620.39 | 31.85597 | 1365.63 | 0.136563 | -1478.42 | -0.147842 | [8 empty] | 4574.06 | 31.53654 | 1368.01 | 0.136801 | -229.71 | -0.022971
4625.43 | 31.89072 | 1367.93 | 0.136793 | -1481.77 | -0.148177 | [8 empty] | 4579.34 | 31.57295 | 1369.33 | 0.136933 | -230.09 | -0.023009
4630.31 | 31.92437 | 1369.04 | 0.136904 | -1484.91 | -0.148491 | [8 empty] | 4582.87 | 31.59728 | 1370.75 | 0.137075 | -230.09 | -0.023009
4637.58 | 31.97449 | 1370.72 | 0.137072 | -1488.69 | -0.148869 | [8 empty] | 4589.35 | 31.64196 | 1372.4 | 0.13724 | -230.68 | -0.023068
4642.53 | 32.00862 | 1372.65 | 0.137265 | -1491.65 | -0.149165 | [8 empty] | 4598.41 | 31.70443 | 1373.84 | 0.137384 | -230.89 | -0.023089
4648.75 | 32.0515 | 1374.18 | 0.137418 | -1495.35 | -0.149535 | [8 empty] | 4602.35 | 31.73159 | 1375.75 | 0.137575 | -231.44 | -0.023144
4653.76 | 32.08605 | 1375.51 | 0.137551 | -1498.1 | -0.14981 | [8 empty] | 4606.37 | 31.75931 | 1376.33 | 0.137633 | -231.67 | -0.023167
4660.86 | 32.135 | 1376.63 | 0.137663 | -1501.44 | -0.150144 | [8 empty] | 4611.8 | 31.79675 | 1378.31 | 0.137831 | -231.99 | -0.023199
4666.04 | 32.17071 | 1377.99 | 0.137799 | -1504.34 | -0.150434 | [8 empty] | 4617.63 | 31.83694 | 1379.88 | 0.137988 | -232.19 | -0.023219
4671.82 | 32.21056 | 1380.42 | 0.138042 | -1507.6 | -0.15076 | [8 empty] | 4622.87 | 31.87307 | 1380.86 | 0.138086 | -232.32 | -0.023232
4677.48 | 32.24959 | 1381.22 | 0.138122 | -1510.36 | -0.151036 | [8 empty] | 4628.82 | 31.91409 | 1382.22 | 0.138222 | -232.77 | -0.023277
4683.4 | 32.2904 | 1383.03 | 0.138303 | -1513.42 | -0.151342 | [8 empty] | 4634.54 | 31.95353 | 1384.9 | 0.13849 | -233.29 | -0.023329
4690.28 | 32.33784 | 1384.39 | 0.138439 | -1516.69 | -0.151669 | [8 empty] | 4640.03 | 31.99138 | 1385.86 | 0.138586 | -233.62 | -0.023362
4696.19 | 32.37859 | 1386.28 | 0.138628 | -1519.55 | -0.151955 | [8 empty] | 4645.54 | 32.02937 | 1387.39 | 0.138739 | -234.13 | -0.023413
4701.25 | 32.41347 | 1387.27 | 0.138727 | -1522.06 | -0.152206 | [8 empty] | 4651.86 | 32.07295 | 1388.1 | 0.13881 | -234.13 | -0.023413
4708.49 | 32.46339 | 1388.49 | 0.138849 | -1524.98 | -0.152498 | [8 empty] | 4657.16 | 32.10949 | 1390.48 | 0.139048 | -234.79 | -0.023479
4714.57 | 32.50531 | 1390.85 | 0.139085 | -1527.87 | -0.152787 | [8 empty] | 4663.47 | 32.15299 | 1391.68 | 0.139168 | -234.81 | -0.023481
4720.1 | 32.54344 | 1392.69 | 0.139269 | -1529.69 | -0.152969 | [8 empty] | 4669.27 | 32.19298 | 1393.38 | 0.139338 | -235.39 | -0.023539
4725.98 | 32.58398 | 1393.55 | 0.139355 | -1532.2 | -0.15322 | [8 empty] | 4674.48 | 32.2289 | 1394.52 | 0.139452 | -235.2 | -0.02352
4731.94 | 32.62507 | 1395.9 | 0.13959 | -1534.97 | -0.153497 | [8 empty] | 4680.62 | 32.27124 | 1396.98 | 0.139698 | -235.96 | -0.023596
4738.98 | 32.67361 | 1396.98 | 0.139698 | -1537.53 | -0.153753 | [8 empty] | 4686.97 | 32.31502 | 1398 | 0.1398 | -235.98 | -0.023598
4745.14 | 32.71608 | 1398.57 | 0.139857 | -1540.21 | -0.154021 | [8 empty] | 4692.14 | 32.35066 | 1399.15 | 0.139915 | -236.44 | -0.023644
4750.09 | 32.75021 | 1399.34 | 0.139934 | -1542.65 | -0.154265 | [8 empty] | 4697.51 | 32.38769 | 1400.39 | 0.140039 | -236.57 | -0.023657
4756.38 | 32.79357 | 1401.42 | 0.140142 | -1545.75 | -0.154575 | [8 empty] | 4703.5 | 32.42899 | 1403.2 | 0.14032 | -237.17 | -0.023717
4762.42 | 32.83522 | 1403.29 | 0.140329 | -1548.68 | -0.154868 | [8 empty] | 4709.21 | 32.46835 | 1404.37 | 0.140437 | -237.1 | -0.02371
4766.02 | 32.86004 | 1404.76 | 0.140476 | -1552.73 | -0.155273 | [8 empty] | 4714.26 | 32.50317 | 1404.33 | 0.140433 | -237.62 | -0.023762
4767.63 | 32.87114 | 1406.18 | 0.140618 | -1556.46 | -0.155646 | [8 empty] | 4720.92 | 32.54909 | 1406.76 | 0.140676 | -237.91 | -0.023791
4772.55 | 32.90506 | 1407.42 | 0.140742 | -1559.09 | -0.155909 | [8 empty] | 4726.67 | 32.58873 | 1408.3 | 0.14083 | -238.27 | -0.023827
4777.6 | 32.93988 | 1409.8 | 0.14098 | -1562.02 | -0.156202 | [8 empty] | 4733.14 | 32.63334 | 1408.76 | 0.140876 | -238.99 | -0.023899
4784.06 | 32.98442 | 1410.26 | 0.141026 | -1564.74 | -0.156474 | [8 empty] | 4738.39 | 32.66954 | 1411.55 | 0.141155 | -239.22 | -0.023922
4789.85 | 33.02434 | 1412.2 | 0.14122 | -1567.33 | -0.156733 | [8 empty] | 4743.62 | 32.7056 | 1412.79 | 0.141279 | -239.06 | -0.023906
4796.65 | 33.07122 | 1413.7 | 0.14137 | -1570.17 | -0.157017 | [8 empty] | 4749.95 | 32.74924 | 1414.37 | 0.141437 | -239.61 | -0.023961
4802.33 | 33.11038 | 1416.29 | 0.141629 | -1573.06 | -0.157306 | [8 empty] | 4755.13 | 32.78496 | 1415.69 | 0.141569 | -239.89 | -0.023989
4808.02 | 33.14961 | 1416.98 | 0.141698 | -1575.24 | -0.157524 | [8 empty] | 4761.08 | 32.82598 | 1417.09 | 0.141709 | -239.9 | -0.02399
4814.24 | 33.1925 | 1418.43 | 0.141843 | -1577.87 | -0.157787 | [8 empty] | 4767.07 | 32.86728 | 1419.08 | 0.141908 | -240.64 | -0.024064
4818.9 | 33.22463 | 1420.13 | 0.142013 | -1580.56 | -0.158056 | [8 empty] | 4772.69 | 32.90603 | 1420.41 | 0.142041 | -240.72 | -0.024072
4824.69 | 33.26455 | 1421.1 | 0.14211 | -1582.77 | -0.158277 | [8 empty] | 4778.89 | 32.94877 | 1422.58 | 0.142258 | -241.01 | -0.024101
4831.68 | 33.31274 | 1423.03 | 0.142303 | -1585.59 | -0.158559 | [8 empty] | 4783.91 | 32.98338 | 1423.47 | 0.142347 | -241.49 | -0.024149
4838.03 | 33.35652 | 1424.28 | 0.142428 | -1587.93 | -0.158793 | [8 empty] | 4789.57 | 33.02241 | 1424.56 | 0.142456 | -241.61 | -0.024161
4843.81 | 33.39637 | 1426.12 | 0.142612 | -1590.34 | -0.159034 | [8 empty] | 4794.98 | 33.05971 | 1426.46 | 0.142646 | -242.19 | -0.024219
4848.77 | 33.43057 | 1427.4 | 0.14274 | -1592.68 | -0.159268 | [8 empty] | 4800.81 | 33.0999 | 1427.84 | 0.142784 | -242.43 | -0.024243
4854.61 | 33.47084 | 1428.62 | 0.142862 | -1595.12 | -0.159512 | [8 empty] | 4807.03 | 33.14279 | 1429.75 | 0.142975 | -242.68 | -0.024268
4862.06 | 33.5222 | 1431.01 | 0.143101 | -1597.66 | -0.159766 | [8 empty] | 4813.55 | 33.18774 | 1431.08 | 0.143108 | -243.04 | -0.024304
4867.99 | 33.56309 | 1432.09 | 0.143209 | -1600.11 | -0.160011 | [8 empty] | 4817.99 | 33.21835 | 1432.93 | 0.143293 | -243.52 | -0.024352
4873.49 | 33.60101 | 1433.8 | 0.14338 | -1602.22 | -0.160222 | [8 empty] | 4824.27 | 33.26165 | 1434.22 | 0.143422 | -243.65 | -0.024365
4879.85 | 33.64486 | 1435.42 | 0.143542 | -1604.8 | -0.16048 | [8 empty] | 4829.32 | 33.29647 | 1435.47 | 0.143547 | -244.11 | -0.024411
4887.96 | 33.70077 | 1436.52 | 0.143652 | -1607.24 | -0.160724 | [8 empty] | 4834.62 | 33.33301 | 1436.69 | 0.143669 | -244.32 | -0.024432
4894.03 | 33.74262 | 1438.01 | 0.143801 | -1609.6 | -0.16096 | [8 empty] | 4839.64 | 33.36762 | 1438.9 | 0.14389 | -244.71 | -0.024471
4900.05 | 33.78413 | 1439.22 | 0.143922 | -1612.08 | -0.161208 | [8 empty] | 4846.67 | 33.41609 | 1440.32 | 0.144032 | -245.05 | -0.024505
4905.81 | 33.82384 | 1441.01 | 0.144101 | -1614.09 | -0.161409 | [8 empty] | 4852.17 | 33.45401 | 1442.1 | 0.14421 | -245.43 | -0.024543
4911.32 | 33.86183 | 1442.36 | 0.144236 | -1616.36 | -0.161636 | [8 empty] | 4857.77 | 33.49262 | 1442.59 | 0.144259 | -245.67 | -0.024567
4917.95 | 33.90754 | 1444.27 | 0.144427 | -1618.94 | -0.161894 | [8 empty] | 4863.95 | 33.53523 | 1444.88 | 0.144488 | -245.91 | -0.024591
4924.47 | 33.9525 | 1445.64 | 0.144564 | -1621.32 | -0.162132 | [8 empty] | 4869.63 | 33.57439 | 1445.62 | 0.144562 | -246.14 | -0.024614
4928.84 | 33.98263 | 1447.2 | 0.14472 | -1623.27 | -0.162327 | [8 empty] | 4874.78 | 33.6099 | 1447.17 | 0.144717 | -246.39 | -0.024639
4936.45 | 34.03509 | 1448.7 | 0.14487 | -1625.85 | -0.162585 | [8 empty] | 4880.95 | 33.65244 | 1448.8 | 0.14488 | -246.69 | -0.024669
4941.91 | 34.07274 | 1450.69 | 0.145069 | -1628.15 | -0.162815 | [8 empty] | 4885.9 | 33.68657 | 1450.44 | 0.145044 | -247.04 | -0.024704
4948.74 | 34.11983 | 1451.59 | 0.145159 | -1630.28 | -0.163028 | [8 empty] | 4891.76 | 33.72697 | 1452.52 | 0.145252 | -247.67 | -0.024767
4954.65 | 34.16058 | 1453.39 | 0.145339 | -1632.81 | -0.163281 | [8 empty] | 4897.81 | 33.76868 | 1453.49 | 0.145349 | -247.96 | -0.024796
4961.34 | 34.2067 | 1453.98 | 0.145398 | -1635.01 | -0.163501 | [8 empty] | 4904.16 | 33.81247 | 1455.43 | 0.145543 | -248.26 | -0.024826
4967.53 | 34.24938 | 1456.85 | 0.145685 | -1637.77 | -0.163777 | [8 empty] | 4910.03 | 33.85294 | 1456.81 | 0.145681 | -248.73 | -0.024873
4972.58 | 34.2842 | 1458.83 | 0.145883 | -1640.04 | -0.164004 | [8 empty] | 4916.43 | 33.89706 | 1458.22 | 0.145822 | -248.91 | -0.024891
4978.5 | 34.32501 | 1459.54 | 0.145954 | -1642.07 | -0.164207 | [8 empty] | 4923.12 | 33.94319 | 1459.62 | 0.145962 | -249.1 | -0.02491
4985.6 | 34.37397 | 1460.88 | 0.146088 | -1644.34 | -0.164434 | [8 empty] | 4928.07 | 33.97732 | 1460.78 | 0.146078 | -249.63 | -0.024963
4992.12 | 34.41892 | 1462.83 | 0.146283 | -1646.7 | -0.16467 | [8 empty] | 4934.58 | 34.0222 | 1462.8 | 0.14628 | -249.79 | -0.024979
4998.94 | 34.46594 | 1463.83 | 0.146383 | -1648.82 | -0.164882 | [8 empty] | 4939.8 | 34.05819 | 1463.97 | 0.146397 | -249.91 | -0.024991
5005.59 | 34.51179 | 1465.43 | 0.146543 | -1651.34 | -0.165134 | [8 empty] | 4945.3 | 34.09611 | 1466.42 | 0.146642 | -250.37 | -0.025037
5011.52 | 34.55268 | 1467 | 0.1467 | -1653.6 | -0.16536 | [8 empty] | 4950.58 | 34.13252 | 1467.36 | 0.146736 | -250.83 | -0.025083
5016.47 | 34.5868 | 1467.99 | 0.146799 | -1656.04 | -0.165604 | [8 empty] | 4957.5 | 34.18023 | 1468.89 | 0.146889 | -251.31 | -0.025131
5022.57 | 34.62886 | 1470.14 | 0.147014 | -1658.25 | -0.165825 | [8 empty] | 4961.94 | 34.21084 | 1469.94 | 0.146994 | -251.29 | -0.025129
5028.97 | 34.67299 | 1470.81 | 0.147081 | -1660.22 | -0.166022 | [8 empty] | 4969.28 | 34.26145 | 1471.61 | 0.147161 | -251.83 | -0.025183
5035.46 | 34.71773 | 1473.67 | 0.147367 | -1662.66 | -0.166266 | [8 empty] | 4975.01 | 34.30095 | 1472.98 | 0.147298 | -252.3 | -0.02523
5042.69 | 34.76758 | 1474.36 | 0.147436 | -1664.63 | -0.166463 | [8 empty] | 4980.26 | 34.33715 | 1474.47 | 0.147447 | -252.34 | -0.025234
5049.29 | 34.81309 | 1476.78 | 0.147678 | -1667.25 | -0.166725 | [8 empty] | 4987.42 | 34.38651 | 1475.83 | 0.147583 | -252.62 | -0.025262
5055.54 | 34.85618 | 1477.88 | 0.147788 | -1669.31 | -0.166931 | [8 empty] | 4993.46 | 34.42816 | 1477.49 | 0.147749 | -253.4 | -0.02534
5061.84 | 34.89961 | 1478.65 | 0.147865 | -1671.57 | -0.167157 | [8 empty] | 4999.27 | 34.46822 | 1479.63 | 0.147963 | -253.58 | -0.025358
5068.36 | 34.94457 | 1480.56 | 0.148056 | -1673.81 | -0.167381 | [8 empty] | 5005.05 | 34.50807 | 1481.05 | 0.148105 | -253.87 | -0.025387
5075.68 | 34.99504 | 1482.49 | 0.148249 | -1676.14 | -0.167614 | [8 empty] | 5010.38 | 34.54482 | 1481.9 | 0.14819 | -254.07 | -0.025407
5079.11 | 35.01868 | 1484.05 | 0.148405 | -1678.51 | -0.167851 | [8 empty] | 5015.8 | 34.58218 | 1483.2 | 0.14832 | -254.44 | -0.025444
5086.15 | 35.06722 | 1484.93 | 0.148493 | -1680.52 | -0.168052 | [8 empty] | 5021.41 | 34.62086 | 1485.05 | 0.148505 | -254.61 | -0.025461
5092.56 | 35.11142 | 1486.96 | 0.148696 | -1682.87 | -0.168287 | [8 empty] | 5026.36 | 34.65499 | 1487.15 | 0.148715 | -255.26 | -0.025526
5097.45 | 35.14513 | 1488.18 | 0.148818 | -1684.76 | -0.168476 | [8 empty] | 5033.84 | 34.70656 | 1488.48 | 0.148848 | -255.44 | -0.025544
5104.57 | 35.19422 | 1489.33 | 0.148933 | -1687.26 | -0.168726 | [8 empty] | 5040.72 | 34.754 | 1489.25 | 0.148925 | -255.6 | -0.02556
5108.82 | 35.22352 | 1491.68 | 0.149168 | -1689.61 | -0.168961 | [8 empty] | 5047.65 | 34.80178 | 1490.97 | 0.149097 | -255.97 | -0.025597
5115.45 | 35.26924 | 1492.54 | 0.149254 | -1691.58 | -0.169158 | [8 empty] | 5053.36 | 34.84115 | 1492.9 | 0.14929 | -256.73 | -0.025673
5122.13 | 35.31529 | 1493.97 | 0.149397 | -1693.74 | -0.169374 | [8 empty] | 5059.49 | 34.88341 | 1494.12 | 0.149412 | -256.55 | -0.025655
5128.34 | 35.35811 | 1496.15 | 0.149615 | -1696.26 | -0.169626 | [8 empty] | 5065.22 | 34.92292 | 1496.2 | 0.14962 | -257.07 | -0.025707
5133.95 | 35.39679 | 1497.18 | 0.149718 | -1697.97 | -0.169797 | [8 empty] | 5069.81 | 34.95456 | 1497.48 | 0.149748 | -257.6 | -0.02576
5140.47 | 35.44174 | 1499.33 | 0.149933 | -1700.41 | -0.170041 | [8 empty] | 5076.16 | 34.99835 | 1499.12 | 0.149912 | -257.83 | -0.025783
5147.31 | 35.4889 | 1500.19 | 0.150019 | -1702.92 | -0.170292 | [8 empty] | 5081.84 | 35.03751 | 1500.2 | 0.15002 | -257.93 | -0.025793
5153.06 | 35.52854 | 1502.23 | 0.150223 | -1705.04 | -0.170504 | [8 empty] | 5087.94 | 35.07956 | 1501.67 | 0.150167 | -258.29 | -0.025829
5159.21 | 35.57095 | 1503.1 | 0.15031 | -1707.43 | -0.170743 | [8 empty] | 5092.95 | 35.11411 | 1503.8 | 0.15038 | -258.5 | -0.02585
5164.91 | 35.61025 | 1504.99 | 0.150499 | -1709.66 | -0.170966 | [8 empty] | 5097.94 | 35.14851 | 1505.25 | 0.150525 | -259.05 | -0.025905
5170.54 | 35.64906 | 1505.35 | 0.150535 | -1711.67 | -0.171167 | [8 empty] | 5104.89 | 35.19643 | 1506.76 | 0.150676 | -259.25 | -0.025925
5175.74 | 35.68491 | 1508.09 | 0.150809 | -1714.1 | -0.17141 | [8 empty] | 5110.54 | 35.23538 | 1507.08 | 0.150708 | -259.54 | -0.025954
5182.88 | 35.73414 | 1509.79 | 0.150979 | -1716.24 | -0.171624 | [8 empty] | 5116.95 | 35.27958 | 1509.4 | 0.15094 | -259.85 | -0.025985
5187.96 | 35.76917 | 1511.3 | 0.15113 | -1718.41 | -0.171841 | [8 empty] | 5122.35 | 35.31681 | 1510.75 | 0.151075 | -260.43 | -0.026043
5194.1 | 35.8115 | 1512.11 | 0.151211 | -1720.56 | -0.172056 | [8 empty] | 5127.77 | 35.35418 | 1512.43 | 0.151243 | -260.59 | -0.026059
5201.12 | 35.8599 | 1513.52 | 0.151352 | -1722.75 | -0.172275 | [8 empty] | 5134.86 | 35.40306 | 1514.36 | 0.151436 | -261.05 | -0.026105
5206.4 | 35.8963 | 1515.25 | 0.151525 | -1724.96 | -0.172496 | [8 empty] | 5139.99 | 35.43843 | 1515.63 | 0.151563 | -261.4 | -0.02614
5212.61 | 35.93912 | 1515.66 | 0.151566 | -1726.87 | -0.172687 | [8 empty] | 5145.31 | 35.47511 | 1517.34 | 0.151734 | -261.64 | -0.026164
5218.12 | 35.97711 | 1517.65 | 0.151765 | -1729.17 | -0.172917 | [8 empty] | 5151.6 | 35.51848 | 1518.41 | 0.151841 | -262 | -0.0262
5223.79 | 36.0162 | 1520.13 | 0.152013 | -1731.29 | -0.173129 | [8 empty] | 5157.4 | 35.55847 | 1519.78 | 0.151978 | -262.33 | -0.026233
5227.77 | 36.04364 | 1521.45 | 0.152145 | -1733.58 | -0.173358 | [8 empty] | 5162.11 | 35.59094 | 1521.4 | 0.15214 | -262.98 | -0.026298
5234.82 | 36.09225 | 1522.52 | 0.152252 | -1735.43 | -0.173543 | [8 empty] | 5167.53 | 35.62831 | 1522.54 | 0.152254 | -262.89 | -0.026289
5239.98 | 36.12783 | 1524.27 | 0.152427 | -1737.62 | -0.173762 | [8 empty] | 5172.91 | 35.6654 | 1524.19 | 0.152419 | -263.47 | -0.026347
5246.41 | 36.17216 | 1525.95 | 0.152595 | -1740.29 | -0.174029 | [8 empty] | 5177.73 | 35.69863 | 1526.12 | 0.152612 | -263.68 | -0.026368
5253.17 | 36.21877 | 1527.48 | 0.152748 | -1742.33 | -0.174233 | [8 empty] | 5183.51 | 35.73849 | 1526.95 | 0.152695 | -263.77 | -0.026377
5258.83 | 36.25779 | 1528.3 | 0.15283 | -1744.31 | -0.174431 | [8 empty] | 5189.36 | 35.77882 | 1528.47 | 0.152847 | -264.52 | -0.026452
5263.7 | 36.29137 | 1530.21 | 0.153021 | -1746.66 | -0.174666 | [8 empty] | 5195.5 | 35.82115 | 1529.87 | 0.152987 | -264.52 | -0.026452
5271.44 | 36.34473 | 1531.45 | 0.153145 | -1748.89 | -0.174889 | [8 empty] | 5201.02 | 35.85921 | 1531.24 | 0.153124 | -264.9 | -0.02649
5276.02 | 36.37631 | 1532.57 | 0.153257 | -1750.94 | -0.175094 | [8 empty] | 5206.7 | 35.89837 | 1532.79 | 0.153279 | -265.46 | -0.026546
5281.81 | 36.41623 | 1534.9 | 0.15349 | -1752.86 | -0.175286 | [8 empty] | 5211.42 | 35.93092 | 1534.37 | 0.153437 | -265.59 | -0.026559
5287.03 | 36.45222 | 1536.64 | 0.153664 | -1755.35 | -0.175535 | [8 empty] | 5218.98 | 35.98304 | 1536.45 | 0.153645 | -265.83 | -0.026583
5294.49 | 36.50365 | 1537.27 | 0.153727 | -1757.34 | -0.175734 | [8 empty] | 5225.44 | 36.02758 | 1537.61 | 0.153761 | -266.13 | -0.026613
5298.93 | 36.53427 | 1539.48 | 0.153948 | -1759.5 | -0.17595 | [8 empty] | 5230.69 | 36.06378 | 1539.74 | 0.153974 | -266.98 | -0.026698
5305.97 | 36.5828 | 1540.11 | 0.154011 | -1761.66 | -0.176166 | [8 empty] | 5235 | 36.09349 | 1540.14 | 0.154014 | -266.75 | -0.026675
5311.61 | 36.62169 | 1541.47 | 0.154147 | -1763.4 | -0.17634 | [8 empty] | 5241.86 | 36.14079 | 1541.85 | 0.154185 | -267.2 | -0.02672
5317.68 | 36.66354 | 1544.26 | 0.154426 | -1766.1 | -0.17661 | [8 empty] | 5248.27 | 36.18498 | 1543.62 | 0.154362 | -267.57 | -0.026757
5323.21 | 36.70167 | 1545.65 | 0.154565 | -1768.03 | -0.176803 | [8 empty] | 5254.08 | 36.22504 | 1544.83 | 0.154483 | -267.87 | -0.026787
5329.17 | 36.74276 | 1546.76 | 0.154676 | -1770.18 | -0.177018 | [8 empty] | 5258.93 | 36.25848 | 1547.01 | 0.154701 | -268.17 | -0.026817
5335.32 | 36.78516 | 1548.08 | 0.154808 | -1772.39 | -0.177239 | [8 empty] | 5264.64 | 36.29785 | 1547.82 | 0.154782 | -268.43 | -0.026843
5340.98 | 36.82419 | 1549.67 | 0.154967 | -1774.48 | -0.177448 | [8 empty] | 5270.05 | 36.33515 | 1549.32 | 0.154932 | -268.67 | -0.026867
5346.51 | 36.86231 | 1551.3 | 0.15513 | -1776.74 | -0.177674 | [8 empty] | 5275.33 | 36.37155 | 1551.29 | 0.155129 | -269.11 | -0.026911
5353.65 | 36.91154 | 1552.48 | 0.155248 | -1778.99 | -0.177899 | [8 empty] | 5281.27 | 36.41251 | 1552.72 | 0.155272 | -269.62 | -0.026962
5358.62 | 36.94581 | 1554.34 | 0.155434 | -1781.24 | -0.178124 | [8 empty] | 5287.1 | 36.4527 | 1554.4 | 0.15544 | -269.85 | -0.026985
5365.1 | 36.99049 | 1556.3 | 0.15563 | -1783.62 | -0.178362 | [8 empty] | 5293.4 | 36.49614 | 1556.25 | 0.155625 | -270.09 | -0.027009
5371.41 | 37.03399 | 1557.05 | 0.155705 | -1785.71 | -0.178571 | [8 empty] | 5299.13 | 36.53565 | 1557.44 | 0.155744 | -270.73 | -0.027073
5377.86 | 37.07846 | 1558.39 | 0.155839 | -1787.81 | -0.178781 | [8 empty] | 5304.92 | 36.57557 | 1559.16 | 0.155916 | -270.86 | -0.027086
5382.01 | 37.10707 | 1559.49 | 0.155949 | -1789.51 | -0.178951 | [8 empty] | 5310.27 | 36.61245 | 1560.2 | 0.15602 | -271.21 | -0.027121
5388.44 | 37.15141 | 1562.34 | 0.156234 | -1792.15 | -0.179215 | [8 empty] | 5315.92 | 36.65141 | 1562 | 0.1562 | -271.54 | -0.027154
5394.35 | 37.19215 | 1563.86 | 0.156386 | -1794.17 | -0.179417 | [8 empty] | 5321.05 | 36.68678 | 1563.07 | 0.156307 | -271.66 | -0.027166
5399.76 | 37.22945 | 1564.14 | 0.156414 | -1795.79 | -0.179579 | [8 empty] | 5326.45 | 36.72401 | 1564.93 | 0.156493 | -271.98 | -0.027198
5404.36 | 37.26117 | 1565.59 | 0.156559 | -1797.74 | -0.179774 | [8 empty] | 5331.74 | 36.76048 | 1566.21 | 0.156621 | -272.54 | -0.027254
5410.84 | 37.30585 | 1567.98 | 0.156798 | -1800.2 | -0.18002 | [8 empty] | 5337.26 | 36.79854 | 1567.5 | 0.15675 | -272.66 | -0.027266
5416.88 | 37.34749 | 1568.74 | 0.156874 | -1802.28 | -0.180228 | [8 empty] | 5342.82 | 36.83687 | 1568.67 | 0.156867 | -272.82 | -0.027282
5423.21 | 37.39113 | 1571.45 | 0.157145 | -1804.49 | -0.180449 | [8 empty] | 5348.18 | 36.87383 | 1570.6 | 0.15706 | -273.51 | -0.027351
5429.42 | 37.43395 | 1572.12 | 0.157212 | -1806.36 | -0.180636 | [8 empty] | 5354.41 | 36.91678 | 1572.75 | 0.157275 | -273.75 | -0.027375
5434.41 | 37.46835 | 1572.94 | 0.157294 | -1808.23 | -0.180823 | [8 empty] | 5360.35 | 36.95774 | 1573.8 | 0.15738 | -273.92 | -0.027392
5440.01 | 37.50696 | 1575.16 | 0.157516 | -1810.7 | -0.18107 | [8 empty] | 5365.47 | 36.99304 | 1574.98 | 0.157498 | -274.03 | -0.027403
5446.4 | 37.55102 | 1576.36 | 0.157636 | -1812.59 | -0.181259 | [8 empty] | 5372.83 | 37.04378 | 1576.88 | 0.157688 | -274.58 | -0.027458
5453.59 | 37.60059 | 1578.74 | 0.157874 | -1815.56 | -0.181556 | [8 empty] | 5377.13 | 37.07343 | 1578.57 | 0.157857 | -274.65 | -0.027465
5458.97 | 37.63769 | 1579.11 | 0.157911 | -1817.27 | -0.181727 | [8 empty] | 5382.41 | 37.10983 | 1579.34 | 0.157934 | -275.24 | -0.027524
5464.56 | 37.67623 | 1581.06 | 0.158106 | -1819.24 | -0.181924 | [8 empty] | 5388.2 | 37.14975 | 1581.34 | 0.158134 | -275.35 | -0.027535
5470.76 | 37.71897 | 1582.32 | 0.158232 | -1821.41 | -0.182141 | [8 empty] | 5394.39 | 37.19243 | 1582.77 | 0.158277 | -275.99 | -0.027599
5477.25 | 37.76372 | 1584.39 | 0.158439 | -1823.82 | -0.182382 | [8 empty] | 5399.89 | 37.23035 | 1584.63 | 0.158463 | -276.35 | -0.027635
5483.31 | 37.8055 | 1585.59 | 0.158559 | -1825.86 | -0.182586 | [8 empty] | 5405.34 | 37.26793 | 1585.32 | 0.158532 | -276.59 | -0.027659
5488.02 | 37.83798 | 1587.43 | 0.158743 | -1827.81 | -0.182781 | [8 empty] | 5410.83 | 37.30578 | 1587.05 | 0.158705 | -276.82 | -0.027682
5495.29 | 37.8881 | 1588.67 | 0.158867 | -1830.22 | -0.183022 | [8 empty] | 5416.96 | 37.34804 | 1588.51 | 0.158851 | -277.3 | -0.02773
5500.44 | 37.92361 | 1590.03 | 0.159003 | -1832.06 | -0.183206 | [8 empty] | 5423.21 | 37.39113 | 1590.09 | 0.159009 | -277.78 | -0.027778
5505.89 | 37.96118 | 1591.28 | 0.159128 | -1834.36 | -0.183436 | [8 empty] | 5428.76 | 37.4294 | 1591.15 | 0.159115 | -277.75 | -0.027775
5512.82 | 38.00896 | 1593.33 | 0.159333 | -1836.58 | -0.183658 | [8 empty] | 5434.79 | 37.47097 | 1592.85 | 0.159285 | -278.21 | -0.027821
5518.34 | 38.04702 | 1595.11 | 0.159511 | -1838.54 | -0.183854 | [8 empty] | 5441.27 | 37.51565 | 1595.01 | 0.159501 | -278.85 | -0.027885
5524.71 | 38.09094 | 1596.54 | 0.159654 | -1840.64 | -0.184064 | [8 empty] | 5444.24 | 37.53613 | 1596.08 | 0.159608 | -279.04 | -0.027904
5529.76 | 38.12576 | 1597.7 | 0.15977 | -1842.89 | -0.184289 | [8 empty] | 5450.02 | 37.57598 | 1597.79 | 0.159779 | -279.39 | -0.027939
5535.26 | 38.16368 | 1598.74 | 0.159874 | -1845.06 | -0.184506 | [8 empty] | 5457.79 | 37.62955 | 1599.66 | 0.159966 | -279.81 | -0.027981
5541.2 | 38.20463 | 1600.95 | 0.160095 | -1847.34 | -0.184734 | [8 empty] | 5463.83 | 37.67119 | 1600.09 | 0.160009 | -280.01 | -0.028001
5546.16 | 38.23883 | 1602.62 | 0.160262 | -1849.11 | -0.184911 | [8 empty] | 5469.51 | 37.71036 | 1601.86 | 0.160186 | -280.19 | -0.028019
5552.69 | 38.28385 | 1604.12 | 0.160412 | -1851.43 | -0.185143 | [8 empty] | 5475.76 | 37.75345 | 1604.27 | 0.160427 | -280.88 | -0.028088
5554.08 | 38.29344 | 1604.21 | 0.160421 | -1852.72 | -0.185272 | [8 empty] | 5481.42 | 37.79247 | 1605.04 | 0.160504 | -280.98 | -0.028098
5559.96 | 38.33398 | 1606.09 | 0.160609 | -1854.72 | -0.185472 | [8 empty] | 5487.52 | 37.83453 | 1606.73 | 0.160673 | -281.63 | -0.028163
5566.89 | 38.38176 | 1607.77 | 0.160777 | -1856.59 | -0.185659 | [8 empty] | 5493.58 | 37.87631 | 1608.44 | 0.160844 | -281.55 | -0.028155
5573.51 | 38.4274 | 1608.75 | 0.160875 | -1858.64 | -0.185864 | [8 empty] | 5498.67 | 37.9114 | 1609.93 | 0.160993 | -281.92 | -0.028192
5579.09 | 38.46587 | 1610.73 | 0.161073 | -1860.61 | -0.186061 | [8 empty] | 5504.22 | 37.94967 | 1610.82 | 0.161082 | -282.19 | -0.028219
5584.86 | 38.50565 | 1611.37 | 0.161137 | -1862.64 | -0.186264 | [8 empty] | 5509.93 | 37.98904 | 1612.83 | 0.161283 | -282.81 | -0.028281
5591.49 | 38.55137 | 1613.75 | 0.161375 | -1864.95 | -0.186495 | [8 empty] | 5515.28 | 38.02592 | 1614.02 | 0.161402 | -283.04 | -0.028304
5596.89 | 38.5886 | 1615.03 | 0.161503 | -1867.12 | -0.186712 | [8 empty] | 5520.58 | 38.06247 | 1615.28 | 0.161528 | -282.94 | -0.028294
5602.52 | 38.62741 | 1616.66 | 0.161666 | -1869.01 | -0.186901 | [8 empty] | 5526.22 | 38.10135 | 1617.71 | 0.161771 | -283.91 | -0.028391
5609.2 | 38.67347 | 1617.81 | 0.161781 | -1871.21 | -0.187121 | [8 empty] | 5532.13 | 38.1421 | 1618.1 | 0.16181 | -284.06 | -0.028406
5615.69 | 38.71822 | 1619.36 | 0.161936 | -1873.28 | -0.187328 | [8 empty] | 5537.26 | 38.17747 | 1619.96 | 0.161996 | -284.12 | -0.028412
5619.22 | 38.74255 | 1620.88 | 0.162088 | -1875.32 | -0.187532 | [8 empty] | 5542.62 | 38.21442 | 1621.43 | 0.162143 | -284.82 | -0.028482
5626.45 | 38.7924 | 1622.49 | 0.162249 | -1877.27 | -0.187727 | [8 empty] | 5548.44 | 38.25455 | 1622.7 | 0.16227 | -285.05 | -0.028505
5632.1 | 38.83136 | 1623.99 | 0.162399 | -1879.51 | -0.187951 | [8 empty] | 5554.53 | 38.29654 | 1624.96 | 0.162496 | -285.34 | -0.028534
5639.22 | 38.88045 | 1625.1 | 0.16251 | -1881.61 | -0.188161 | [8 empty] | 5561.48 | 38.34446 | 1626.09 | 0.162609 | -285.55 | -0.028555
5646.08 | 38.92774 | 1627.79 | 0.162779 | -1883.77 | -0.188377 | [8 empty] | 5567.41 | 38.38534 | 1627.65 | 0.162765 | -286.21 | -0.028621
5651.05 | 38.96201 | 1628.95 | 0.162895 | -1885.74 | -0.188574 | [8 empty] | 5572.31 | 38.41913 | 1628.86 | 0.162886 | -286.28 | -0.028628
5656.54 | 38.99986 | 1629.63 | 0.162963 | -1887.77 | -0.188777 | [8 empty] | 5577.34 | 38.45381 | 1630.88 | 0.163088 | -286.75 | -0.028675
5662.12 | 39.03833 | 1631.04 | 0.163104 | -1889.79 | -0.188979 | [8 empty] | 5582.23 | 38.48752 | 1631.65 | 0.163165 | -286.8 | -0.02868
5668.13 | 39.07977 | 1633.11 | 0.163311 | -1891.88 | -0.189188 | [8 empty] | 5587.93 | 38.52682 | 1633.42 | 0.163342 | -286.77 | -0.028677
5673.24 | 39.115 | 1634.52 | 0.163452 | -1893.79 | -0.189379 | [8 empty] | 5594.62 | 38.57295 | 1635.05 | 0.163505 | -287.32 | -0.028732
5681.4 | 39.17126 | 1636.73 | 0.163673 | -1896.65 | -0.189665 | [8 empty] | 5600.03 | 38.61025 | 1636.04 | 0.163604 | -287.73 | -0.028773
5687.38 | 39.21249 | 1637.21 | 0.163721 | -1898.51 | -0.189851 | [8 empty] | 5604.82 | 38.64327 | 1638.01 | 0.163801 | -288.06 | -0.028806
5692.77 | 39.24966 | 1638.76 | 0.163876 | -1900.56 | -0.190056 | [8 empty] | 5610.69 | 38.68374 | 1639.59 | 0.163959 | -288.61 | -0.028861
5698.37 | 39.28827 | 1640.34 | 0.164034 | -1902.54 | -0.190254 | [8 empty] | 5616.18 | 38.72159 | 1641.69 | 0.164169 | -289.07 | -0.028907
5704.64 | 39.33149 | 1642.52 | 0.164252 | -1904.94 | -0.190494 | [8 empty] | 5621.56 | 38.75869 | 1641.99 | 0.164199 | -289.3 | -0.02893
5709.68 | 39.36624 | 1643.75 | 0.164375 | -1906.9 | -0.19069 | [8 empty] | 5627.4 | 38.79895 | 1644.15 | 0.164415 | -289.55 | -0.028955
5716.49 | 39.4132 | 1645.34 | 0.164534 | -1909.07 | -0.190907 | [8 empty] | 5633.8 | 38.84308 | 1645.4 | 0.16454 | -289.92 | -0.028992
5723.01 | 39.45815 | 1646.95 | 0.164695 | -1911.32 | -0.191132 | [8 empty] | 5638.57 | 38.87597 | 1646.58 | 0.164658 | -290.28 | -0.029028
5727.18 | 39.4869 | 1648.48 | 0.164848 | -1913.04 | -0.191304 | [8 empty] | 5643.59 | 38.91058 | 1648.39 | 0.164839 | -290.71 | -0.029071
5734.96 | 39.54054 | 1650.21 | 0.165021 | -1915.54 | -0.191554 | [8 empty] | 5650.48 | 38.95808 | 1650.55 | 0.165055 | -290.85 | -0.029085
5741.54 | 39.58591 | 1651.63 | 0.165163 | -1917.64 | -0.191764 | [8 empty] | 5656.01 | 38.99621 | 1651.17 | 0.165117 | -290.99 | -0.029099
5747.12 | 39.62438 | 1652.51 | 0.165251 | -1919.55 | -0.191955 | [8 empty] | 5662.27 | 39.03937 | 1653.59 | 0.165359 | -291.67 | -0.029167
5752.57 | 39.66196 | 1654.96 | 0.165496 | -1921.93 | -0.192193 | [8 empty] | 5668.33 | 39.08115 | 1654.17 | 0.165417 | -291.85 | -0.029185
5758.46 | 39.70256 | 1655.53 | 0.165553 | -1923.61 | -0.192361 | [8 empty] | 5674 | 39.12024 | 1655.68 | 0.165568 | -291.84 | -0.029184
5765.53 | 39.75131 | 1657 | 0.1657 | -1925.85 | -0.192585 | [8 empty] | 5679.14 | 39.15568 | 1657.55 | 0.165755 | -292.15 | -0.029215
5772.05 | 39.79626 | 1659.11 | 0.165911 | -1927.91 | -0.192791 | [8 empty] | 5685.5 | 39.19953 | 1658.68 | 0.165868 | -292.59 | -0.029259
5777.68 | 39.83508 | 1660.21 | 0.166021 | -1930.09 | -0.193009 | [8 empty] | 5690.98 | 39.23731 | 1660.4 | 0.16604 | -293.1 | -0.02931
5782.33 | 39.86714 | 1661.96 | 0.166196 | -1932.05 | -0.193205 | [8 empty] | 5696.66 | 39.27648 | 1661.85 | 0.166185 | -293.42 | -0.029342
5789.36 | 39.91561 | 1663.27 | 0.166327 | -1933.99 | -0.193399 | [8 empty] | 5703.06 | 39.3206 | 1663.85 | 0.166385 | -293.91 | -0.029391
5796.51 | 39.96491 | 1665.4 | 0.16654 | -1936.37 | -0.193637 | [8 empty] | 5707.77 | 39.35308 | 1664.77 | 0.166477 | -293.81 | -0.029381
5800.78 | 39.99435 | 1665.95 | 0.166595 | -1938.39 | -0.193839 | [8 empty] | 5713.64 | 39.39355 | 1666.36 | 0.166636 | -294.43 | -0.029443
5807.48 | 40.04054 | 1668.52 | 0.166852 | -1940.55 | -0.194055 | [8 empty] | 5719.03 | 39.43071 | 1668.68 | 0.166868 | -295.02 | -0.029502
5813.11 | 40.07936 | 1669.24 | 0.166924 | -1942.09 | -0.194209 | [8 empty] | 5724.37 | 39.46753 | 1670.1 | 0.16701 | -295.33 | -0.029533
5819.15 | 40.121 | 1670.98 | 0.167098 | -1944.57 | -0.194457 | [8 empty] | 5729.89 | 39.50558 | 1670.41 | 0.167041 | -295.63 | -0.029563
5824.83 | 40.16016 | 1672.42 | 0.167242 | -1946.86 | -0.194686 | [8 empty] | 5737.21 | 39.55605 | 1672.71 | 0.167271 | -296.08 | -0.029608
5831.35 | 40.20512 | 1673.17 | 0.167317 | -1948.42 | -0.194842 | [8 empty] | 5742.71 | 39.59397 | 1674.57 | 0.167457 | -295.99 | -0.029599
5838.55 | 40.25476 | 1675.52 | 0.167552 | -1950.63 | -0.195063 | [8 empty] | 5748.46 | 39.63362 | 1675.32 | 0.167532 | -296.39 | -0.029639
5843.43 | 40.2884 | 1676.72 | 0.167672 | -1952.86 | -0.195286 | [8 empty] | 5754.48 | 39.67512 | 1677.23 | 0.167723 | -296.76 | -0.029676
5848.51 | 40.32343 | 1678.93 | 0.167893 | -1954.74 | -0.195474 | [8 empty] | 5759.56 | 39.71015 | 1678.89 | 0.167889 | -297.24 | -0.029724
5854.59 | 40.36535 | 1680.41 | 0.168041 | -1956.79 | -0.195679 | [8 empty] | 5765.08 | 39.74821 | 1679.98 | 0.167998 | -297.47 | -0.029747
5860.88 | 40.40871 | 1681.83 | 0.168183 | -1958.84 | -0.195884 | [8 empty] | 5770.15 | 39.78316 | 1681.33 | 0.168133 | -297.55 | -0.029755
5866.56 | 40.44788 | 1682.71 | 0.168271 | -1960.78 | -0.196078 | [8 empty] | 5775.48 | 39.81991 | 1683.13 | 0.168313 | -298.43 | -0.029843
5871.27 | 40.48035 | 1684.34 | 0.168434 | -1962.84 | -0.196284 | [8 empty] | 5782.68 | 39.86955 | 1684.09 | 0.168409 | -298.83 | -0.029883
5878.71 | 40.53165 | 1686.45 | 0.168645 | -1965.33 | -0.196533 | [8 empty] | 5788.39 | 39.90892 | 1685.92 | 0.168592 | -298.95 | -0.029895
5884.06 | 40.56853 | 1687.77 | 0.168777 | -1967.18 | -0.196718 | [8 empty] | 5795.2 | 39.95587 | 1687.21 | 0.168721 | -299.44 | -0.029944
5890.2 | 40.61087 | 1688.78 | 0.168878 | -1968.97 | -0.196897 | [8 empty] | 5800.45 | 39.99207 | 1688.67 | 0.168867 | -300.04 | -0.030004
5896.18 | 40.6521 | 1690.39 | 0.169039 | -1970.98 | -0.197098 | [8 empty] | 5806.11 | 40.03109 | 1690.71 | 0.169071 | -300.36 | -0.030036
5901.81 | 40.69091 | 1692.29 | 0.169229 | -1973.29 | -0.197329 | [8 empty] | 5812.43 | 40.07467 | 1691.9 | 0.16919 | -300.5 | -0.03005
5907.86 | 40.73263 | 1692.92 | 0.169292 | -1974.91 | -0.197491 | [8 empty] | 5817.8 | 40.11169 | 1693.02 | 0.169302 | -300.69 | -0.030069
5914.92 | 40.7813 | 1694.93 | 0.169493 | -1977.32 | -0.197732 | [8 empty] | 5824.2 | 40.15582 | 1695.3 | 0.16953 | -301.29 | -0.030129
5919.26 | 40.81122 | 1696.61 | 0.169661 | -1979.17 | -0.197917 | [8 empty] | 5830.08 | 40.19636 | 1696.54 | 0.169654 | -301.23 | -0.030123
5925.59 | 40.85487 | 1697.77 | 0.169777 | -1981.41 | -0.198141 | [8 empty] | 5835.53 | 40.23394 | 1698.45 | 0.169845 | -301.64 | -0.030164
5931.36 | 40.89465 | 1699.77 | 0.169977 | -1983.46 | -0.198346 | [8 empty] | 5840.87 | 40.27075 | 1699.79 | 0.169979 | -302.07 | -0.030207
5939.04 | 40.9476 | 1701.55 | 0.170155 | -1985.49 | -0.198549 | [8 empty] | 5846.5 | 40.30957 | 1700.37 | 0.170037 | -302.37 | -0.030237
5943.4 | 40.97766 | 1701.57 | 0.170157 | -1987.46 | -0.198746 | [8 empty] | 5852.16 | 40.34859 | 1702.27 | 0.170227 | -302.58 | -0.030258
5949.96 | 41.02289 | 1703.77 | 0.170377 | -1989.59 | -0.198959 | [8 empty] | 5857.67 | 40.38658 | 1703.65 | 0.170365 | -303.12 | -0.030312
5952.07 | 41.03744 | 1705.44 | 0.170544 | -1994.85 | -0.199485 | [8 empty] | 5863.54 | 40.42705 | 1705.37 | 0.170537 | -303.37 | -0.030337
5957.75 | 41.0766 | 1707.38 | 0.170738 | -1997.89 | -0.199789 | [8 empty] | 5869.66 | 40.46925 | 1706.65 | 0.170665 | -303.82 | -0.030382
5963.3 | 41.11486 | 1708.17 | 0.170817 | -2000.46 | -0.200046 | [8 empty] | 5875.41 | 40.50889 | 1709.29 | 0.170929 | -304.21 | -0.030421
5968 | 41.14727 | 1710.16 | 0.171016 | -2002.94 | -0.200294 | [8 empty] | 5880.64 | 40.54495 | 1710.84 | 0.171084 | -304.58 | -0.030458
5973.39 | 41.18443 | 1712.03 | 0.171203 | -2005.51 | -0.200551 | [8 empty] | 5886.64 | 40.58632 | 1711.58 | 0.171158 | -304.77 | -0.030477
5979.39 | 41.2258 | 1713.25 | 0.171325 | -2007.79 | -0.200779 | [8 empty] | 5892.07 | 40.62376 | 1713.03 | 0.171303 | -305.34 | -0.030534
5986.07 | 41.27186 | 1714.37 | 0.171437 | -2009.98 | -0.200998 | [8 empty] | 5898.76 | 40.66988 | 1714.85 | 0.171485 | -305.06 | -0.030506
5991.47 | 41.30909 | 1715.7 | 0.17157 | -2012.24 | -0.201224 | [8 empty] | 5904.31 | 40.70815 | 1715.7 | 0.17157 | -305.24 | -0.030524
5995.9 | 41.33963 | 1716.78 | 0.171678 | -2014.39 | -0.201439 | [8 empty] | 5907.5 | 40.73014 | 1717.39 | 0.171739 | -305.69 | -0.030569
6002 | 41.38169 | 1718.95 | 0.171895 | -2016.59 | -0.201659 | [8 empty] | 5912.43 | 40.76413 | 1719.05 | 0.171905 | -306.7 | -0.03067
6008.9 | 41.42926 | 1720.9 | 0.17209 | -2019.09 | -0.201909 | [8 empty] | 5918.77 | 40.80785 | 1720.87 | 0.172087 | -306.61 | -0.030661
6013.38 | 41.46015 | 1721.62 | 0.172162 | -2021.11 | -0.202111 | [8 empty] | 5925.14 | 40.85177 | 1722.47 | 0.172247 | -306.9 | -0.03069
6018.58 | 41.496 | 1723.24 | 0.172324 | -2023.13 | -0.202313 | [8 empty] | 5930.72 | 40.89024 | 1723.45 | 0.172345 | -307.3 | -0.03073
6025.86 | 41.54619 | 1724.96 | 0.172496 | -2025.41 | -0.202541 | [8 empty] | 5935.91 | 40.92602 | 1725.44 | 0.172544 | -307.23 | -0.030723
6032.32 | 41.59073 | 1726.36 | 0.172636 | -2027.43 | -0.202743 | [8 empty] | 5942.15 | 40.96904 | 1726.47 | 0.172647 | -308.48 | -0.030848
6037.47 | 41.62624 | 1727.71 | 0.172771 | -2029.47 | -0.202947 | [8 empty] | 5948.58 | 41.01338 | 1728.24 | 0.172824 | -308.62 | -0.030862
6043.44 | 41.6674 | 1729.59 | 0.172959 | -2031.65 | -0.203165 | [8 empty] | 5953.34 | 41.04619 | 1728.84 | 0.172884 | -308.56 | -0.030856
6050.74 | 41.71773 | 1731.17 | 0.173117 | -2033.98 | -0.203398 | [8 empty] | 5959.8 | 41.09073 | 1730.71 | 0.173071 | -309.16 | -0.030916
6056.27 | 41.75586 | 1732.08 | 0.173208 | -2035.91 | -0.203591 | [8 empty] | 5964.7 | 41.12452 | 1732.41 | 0.173241 | -309.47 | -0.030947
6060.43 | 41.78454 | 1733.95 | 0.173395 | -2037.77 | -0.203777 | [8 empty] | 5971.56 | 41.17181 | 1734.07 | 0.173407 | -309.96 | -0.030996
6067.03 | 41.83005 | 1735.33 | 0.173533 | -2039.81 | -0.203981 | [8 empty] | 5975.63 | 41.19988 | 1734.84 | 0.173484 | -310.54 | -0.031054
6071.92 | 41.86376 | 1736.38 | 0.173638 | -2041.76 | -0.204176 | [8 empty] | 5981.49 | 41.24028 | 1737.12 | 0.173712 | -311.21 | -0.031121
6080.42 | 41.92237 | 1738.59 | 0.173859 | -2044.04 | -0.204404 | [8 empty] | 5990.33 | 41.30123 | 1738.42 | 0.173842 | -312.4 | -0.03124
6085.57 | 41.95787 | 1740.28 | 0.174028 | -2046.29 | -0.204629 | [8 empty] | 5996.25 | 41.34204 | 1740.09 | 0.174009 | -311.22 | -0.031122
6090.5 | 41.99186 | 1741.86 | 0.174186 | -2048.02 | -0.204802 | [8 empty] | 6002.21 | 41.38314 | 1741.64 | 0.174164 | -310.77 | -0.031077
6096.21 | 42.03123 | 1742.96 | 0.174296 | -2050.24 | -0.205024 | [8 empty] | 6008.27 | 41.42492 | 1742.71 | 0.174271 | -311.64 | -0.031164
6102.76 | 42.07639 | 1743.98 | 0.174398 | -2052.14 | -0.205214 | [8 empty] | 6014.09 | 41.46504 | 1744.03 | 0.174403 | -312.81 | -0.031281
6108.07 | 42.113 | 1745.48 | 0.174548 | -2053.9 | -0.20539 | [8 empty] | 6019.47 | 41.50214 | 1745.8 | 0.17458 | -312.36 | -0.031236
6114.63 | 42.15823 | 1747.34 | 0.174734 | -2056.45 | -0.205645 | [8 empty] | 6024.77 | 41.53868 | 1747.22 | 0.174722 | -311.72 | -0.031172
6120.11 | 42.19601 | 1748.9 | 0.17489 | -2058.64 | -0.205864 | [8 empty] | 6030.41 | 41.57756 | 1748.78 | 0.174878 | -311.48 | -0.031148
6125.95 | 42.23628 | 1750.21 | 0.175021 | -2060.53 | -0.206053 | [8 empty] | 6036.18 | 41.61735 | 1750.55 | 0.175055 | -314.32 | -0.031432
6132.49 | 42.28137 | 1751.72 | 0.175172 | -2062.48 | -0.206248 | [8 empty] | 6041.45 | 41.65368 | 1752.07 | 0.175207 | -312.08 | -0.031208
6137.36 | 42.31495 | 1753.27 | 0.175327 | -2064.51 | -0.206451 | [8 empty] | 6047.71 | 41.69684 | 1753.7 | 0.17537 | -312.87 | -0.031287
6143.2 | 42.35521 | 1755.16 | 0.175516 | -2066.88 | -0.206688 | [8 empty] | 6052.44 | 41.72945 | 1755.61 | 0.175561 | -317.52 | -0.031752
6148.86 | 42.39424 | 1756.07 | 0.175607 | -2068.49 | -0.206849 | [8 empty] | 6058.92 | 41.77413 | 1756.31 | 0.175631 | -317.77 | -0.031777
6152.94 | 42.42237 | 1758.11 | 0.175811 | -2070.59 | -0.207059 | [8 empty] | 6066.06 | 41.82336 | 1757.64 | 0.175764 | -315.52 | -0.031552
6161.02 | 42.47808 | 1760.04 | 0.176004 | -2072.78 | -0.207278 | [8 empty] | 6071.11 | 41.85818 | 1758.73 | 0.175873 | -318.34 | -0.031834
6166.64 | 42.51682 | 1761.64 | 0.176164 | -2075.05 | -0.207505 | [8 empty] | 6076.73 | 41.89692 | 1760.57 | 0.176057 | -313.5 | -0.03135
6171.88 | 42.55295 | 1762.53 | 0.176253 | -2076.62 | -0.207662 | [8 empty] | 6083.45 | 41.94326 | 1762.39 | 0.176239 | -316.72 | -0.031672
6176.61 | 42.58556 | 1763.99 | 0.176399 | -2078.7 | -0.20787 | [8 empty] | 6089.74 | 41.98662 | 1764.27 | 0.176427 | -319.19 | -0.031919
6182.89 | 42.62886 | 1765.51 | 0.176551 | -2080.55 | -0.208055 | [8 empty] | 6094.2 | 42.01737 | 1765.75 | 0.176575 | -319.66 | -0.031966
6189.55 | 42.67478 | 1766.51 | 0.176651 | -2082.75 | -0.208275 | [8 empty] | 6100.43 | 42.06033 | 1766.74 | 0.176674 | -319.97 | -0.031997
6197.58 | 42.73014 | 1768.26 | 0.176826 | -2085.03 | -0.208503 | [8 empty] | 6106.8 | 42.10425 | 1768.63 | 0.176863 | -321.29 | -0.032129
6202.11 | 42.76138 | 1769.52 | 0.176952 | -2086.47 | -0.208647 | [8 empty] | 6112.53 | 42.14375 | 1770.16 | 0.177016 | -315.57 | -0.031557
6208.22 | 42.8035 | 1771.19 | 0.177119 | -2088.82 | -0.208882 | [8 empty] | 6118.1 | 42.18216 | 1771.61 | 0.177161 | -321.22 | -0.032122
6215.86 | 42.85618 | 1773.13 | 0.177313 | -2091.32 | -0.209132 | [8 empty] | 6124.3 | 42.2249 | 1772.75 | 0.177275 | -321.57 | -0.032157
6220.29 | 42.88672 | 1774.48 | 0.177448 | -2092.84 | -0.209284 | [8 empty] | 6129.82 | 42.26296 | 1774.71 | 0.177471 | -320.75 | -0.032075
6226.63 | 42.93043 | 1775.93 | 0.177593 | -2095.06 | -0.209506 | [8 empty] | 6135.62 | 42.30295 | 1775.45 | 0.177545 | -320.11 | -0.032011
6232.69 | 42.97221 | 1777.4 | 0.17774 | -2096.77 | -0.209677 | [8 empty] | 6142.14 | 42.3479 | 1777.11 | 0.177711 | -321.46 | -0.032146
6237.97 | 43.00862 | 1778.95 | 0.177895 | -2098.77 | -0.209877 | [8 empty] | 6147.07 | 42.38189 | 1779.07 | 0.177907 | -318.68 | -0.031868
6244.62 | 43.05447 | 1780.67 | 0.178067 | -2100.69 | -0.210069 | [8 empty] | 6152.2 | 42.41726 | 1780.04 | 0.178004 | -319.76 | -0.031976
6251.28 | 43.10039 | 1781.29 | 0.178129 | -2102.48 | -0.210248 | [8 empty] | 6158.07 | 42.45774 | 1782.05 | 0.178205 | -320.93 | -0.032093
6257.01 | 43.13989 | 1783.27 | 0.178327 | -2104.94 | -0.210494 | [8 empty] | 6164.39 | 42.50131 | 1783.88 | 0.178388 | -320.54 | -0.032054
6262.18 | 43.17554 | 1785.26 | 0.178526 | -2106.8 | -0.21068 | [8 empty] | 6169.35 | 42.53551 | 1785.35 | 0.178535 | -322.83 | -0.032283
6268.04 | 43.21594 | 1786.4 | 0.17864 | -2108.9 | -0.21089 | [8 empty] | 6175.72 | 42.57943 | 1786.49 | 0.178649 | -322.89 | -0.032289
6271.43 | 43.23931 | 1788.1 | 0.17881 | -2110.48 | -0.211048 | [8 empty] | 6181.75 | 42.621 | 1787.87 | 0.178787 | -321.2 | -0.03212
6278.15 | 43.28565 | 1789.34 | 0.178934 | -2112.5 | -0.21125 | [8 empty] | 6187.05 | 42.65754 | 1789.3 | 0.17893 | -324.23 | -0.032423
6283.68 | 43.32377 | 1791.11 | 0.179111 | -2114.47 | -0.211447 | [8 empty] | 6193.13 | 42.69946 | 1791.02 | 0.179102 | -322.75 | -0.032275
6290.51 | 43.37086 | 1792.57 | 0.179257 | -2116.31 | -0.211631 | [8 empty] | 6198.24 | 42.73469 | 1791.96 | 0.179196 | -325.72 | -0.032572
6296.07 | 43.4092 | 1794.06 | 0.179406 | -2118.08 | -0.211808 | [8 empty] | 6203.73 | 42.77255 | 1794.02 | 0.179402 | -322.68 | -0.032268
6303.13 | 43.45787 | 1795.74 | 0.179574 | -2120.01 | -0.212001 | [8 empty] | 6209.72 | 42.81384 | 1795.51 | 0.179551 | -323.94 | -0.032394
6309.48 | 43.50165 | 1797.09 | 0.179709 | -2122.3 | -0.21223 | [8 empty] | 6215 | 42.85025 | 1796.78 | 0.179678 | -324.49 | -0.032449
6314.34 | 43.53516 | 1799.2 | 0.17992 | -2124.23 | -0.212423 | [8 empty] | 6220.98 | 42.89148 | 1798.61 | 0.179861 | -325.16 | -0.032516
6319.64 | 43.5717 | 1800.28 | 0.180028 | -2126.04 | -0.212604 | [8 empty] | 6225.97 | 42.92588 | 1800 | 0.18 | -324.86 | -0.032486
6326.19 | 43.61686 | 1801.98 | 0.180198 | -2127.73 | -0.212773 | [8 empty] | 6232.57 | 42.97139 | 1801.19 | 0.180119 | -325.8 | -0.03258
6332 | 43.65692 | 1802.02 | 0.180202 | -2129.59 | -0.212959 | [8 empty] | 6238.08 | 43.00938 | 1803.75 | 0.180375 | -326.03 | -0.032603
6338.32 | 43.7005 | 1804.69 | 0.180469 | -2131.65 | -0.213165 | [8 empty] | 6243.39 | 43.04599 | 1804.22 | 0.180422 | -325.46 | -0.032546
6343.88 | 43.73883 | 1806.65 | 0.180665 | -2133.75 | -0.213375 | [8 empty] | 6248.95 | 43.08432 | 1806.07 | 0.180607 | -326.67 | -0.032667
6349.35 | 43.77654 | 1807.23 | 0.180723 | -2135.7 | -0.21357 | [8 empty] | 6254.7 | 43.12397 | 1807.31 | 0.180731 | -326.85 | -0.032685
6355.14 | 43.81646 | 1808.98 | 0.180898 | -2137.37 | -0.213737 | [8 empty] | 6260.46 | 43.16368 | 1808.72 | 0.180872 | -327.16 | -0.032716
6361.19 | 43.85818 | 1810.33 | 0.181033 | -2139.15 | -0.213915 | [8 empty] | 6266.91 | 43.20815 | 1810.66 | 0.181066 | -328.25 | -0.032825
6366.69 | 43.8961 | 1811.98 | 0.181198 | -2141.22 | -0.214122 | [8 empty] | 6272.28 | 43.24517 | 1811.92 | 0.181192 | -327.53 | -0.032753
6371.72 | 43.93078 | 1813.32 | 0.181332 | -2142.94 | -0.214294 | [8 empty] | 6278.76 | 43.28985 | 1813.2 | 0.18132 | -328.61 | -0.032861
6378.62 | 43.97835 | 1814.82 | 0.181482 | -2144.91 | -0.214491 | [8 empty] | 6283.65 | 43.32357 | 1814.59 | 0.181459 | -329.12 | -0.032912
6382.47 | 44.0049 | 1816.93 | 0.181693 | -2146.79 | -0.214679 | [8 empty] | 6290.14 | 43.36831 | 1816.62 | 0.181662 | -329.73 | -0.032973
6388.82 | 44.04868 | 1818.52 | 0.181852 | -2148.73 | -0.214873 | [8 empty] | 6296.53 | 43.41237 | 1817.84 | 0.181784 | -329.42 | -0.032942
6394.91 | 44.09066 | 1820.32 | 0.182032 | -2150.73 | -0.215073 | [8 empty] | 6301.84 | 43.44898 | 1820.09 | 0.182009 | -329.46 | -0.032946
6401.06 | 44.13307 | 1820.52 | 0.182052 | -2152.27 | -0.215227 | [8 empty] | 6308.02 | 43.49159 | 1820.78 | 0.182078 | -330.44 | -0.033044
6406.19 | 44.16844 | 1821.91 | 0.182191 | -2153.96 | -0.215396 | [8 empty] | 6313.47 | 43.52916 | 1822.34 | 0.182234 | -330.64 | -0.033064
6413.34 | 44.21773 | 1824.25 | 0.182425 | -2156.43 | -0.215643 | [8 empty] | 6317.82 | 43.55916 | 1824.16 | 0.182416 | -330.83 | -0.033083
6419.43 | 44.25972 | 1826.02 | 0.182602 | -2158.61 | -0.215861 | [8 empty] | 6323.83 | 43.60059 | 1825.93 | 0.182593 | -331.36 | -0.033136
6423.98 | 44.29109 | 1827.04 | 0.182704 | -2160.08 | -0.216008 | [8 empty] | 6329.56 | 43.6401 | 1827.56 | 0.182756 | -331.76 | -0.033176
6431.85 | 44.34535 | 1828.95 | 0.182895 | -2162.54 | -0.216254 | [8 empty] | 6336.42 | 43.6874 | 1828.03 | 0.182803 | -332.14 | -0.033214
6437.52 | 44.38445 | 1829.57 | 0.182957 | -2164.29 | -0.216429 | [8 empty] | 6341.45 | 43.72208 | 1830.15 | 0.183015 | -332.57 | -0.033257
6444.82 | 44.43478 | 1831.27 | 0.183127 | -2166.23 | -0.216623 | [8 empty] | 6347.52 | 43.76393 | 1831.35 | 0.183135 | -332.74 | -0.033274
6449.56 | 44.46746 | 1833.34 | 0.183334 | -2168.2 | -0.21682 | [8 empty] | 6353.69 | 43.80647 | 1833.21 | 0.183321 | -333.2 | -0.03332
6457.22 | 44.52027 | 1833.65 | 0.183365 | -2169.88 | -0.216988 | [8 empty] | 6358.57 | 43.84011 | 1833.7 | 0.18337 | -333.12 | -0.033312
6462.59 | 44.55729 | 1835.62 | 0.183562 | -2172.14 | -0.217214 | [8 empty] | 6364.55 | 43.88134 | 1836.67 | 0.183667 | -333.98 | -0.033398
6468.26 | 44.59639 | 1837.33 | 0.183733 | -2174.08 | -0.217408 | [8 empty] | 6370.23 | 43.9205 | 1837.47 | 0.183747 | -334.14 | -0.033414
6472.8 | 44.62769 | 1838.9 | 0.18389 | -2175.67 | -0.217567 | [8 empty] | 6376.27 | 43.96215 | 1839.08 | 0.183908 | -334.46 | -0.033446
6480.27 | 44.67919 | 1840.37 | 0.184037 | -2177.72 | -0.217772 | [8 empty] | 6381.11 | 43.99552 | 1840.22 | 0.184022 | -334.69 | -0.033469
6485.33 | 44.71408 | 1841.74 | 0.184174 | -2179.45 | -0.217945 | [8 empty] | 6387.25 | 44.03785 | 1842.33 | 0.184233 | -335.01 | -0.033501
6492.41 | 44.76289 | 1843.21 | 0.184321 | -2181.57 | -0.218157 | [8 empty] | 6393.42 | 44.08039 | 1842.98 | 0.184298 | -335.44 | -0.033544
6497.76 | 44.79978 | 1844.91 | 0.184491 | -2183.41 | -0.218341 | [8 empty] | 6398.78 | 44.11735 | 1845.47 | 0.184547 | -335.77 | -0.033577
6502.37 | 44.83156 | 1846.97 | 0.184697 | -2185.39 | -0.218539 | [8 empty] | 6404.58 | 44.15734 | 1846.23 | 0.184623 | -336.02 | -0.033602
6509.02 | 44.87741 | 1848.6 | 0.18486 | -2187.38 | -0.218738 | [8 empty] | 6409.35 | 44.19022 | 1848.08 | 0.184808 | -336.96 | -0.033696
6515.05 | 44.91899 | 1849.41 | 0.184941 | -2189.04 | -0.218904 | [8 empty] | 6416.65 | 44.24055 | 1849.39 | 0.184939 | -336.75 | -0.033675
6520.8 | 44.95863 | 1851.06 | 0.185106 | -2191.08 | -0.219108 | [8 empty] | 6422.33 | 44.27972 | 1851.04 | 0.185104 | -337 | -0.0337
6526.19 | 44.99579 | 1852.82 | 0.185282 | -2192.73 | -0.219273 | [8 empty] | 6427.58 | 44.31591 | 1852.2 | 0.18522 | -337.22 | -0.033722
6532.45 | 45.03895 | 1854.3 | 0.18543 | -2194.71 | -0.219471 | [8 empty] | 6433.1 | 44.35397 | 1854.34 | 0.185434 | -337.84 | -0.033784
6537.64 | 45.07474 | 1855.29 | 0.185529 | -2196.49 | -0.219649 | [8 empty] | 6438.34 | 44.3901 | 1854.82 | 0.185482 | -338.14 | -0.033814
6544.11 | 45.11935 | 1857.33 | 0.185733 | -2198.52 | -0.219852 | [8 empty] | 6444.32 | 44.43133 | 1857.28 | 0.185728 | -338.73 | -0.033873
6550.07 | 45.16044 | 1858.87 | 0.185887 | -2200.23 | -0.220023 | [8 empty] | 6449.66 | 44.46815 | 1858.29 | 0.185829 | -338.68 | -0.033868
6555.29 | 45.19643 | 1859.91 | 0.185991 | -2201.77 | -0.220177 | [8 empty] | 6456.31 | 44.514 | 1859.77 | 0.185977 | -339.04 | -0.033904
6559.55 | 45.2258 | 1861.15 | 0.186115 | -2203.78 | -0.220378 | [8 empty] | 6462.13 | 44.55412 | 1861.07 | 0.186107 | -339.36 | -0.033936
6566.46 | 45.27344 | 1863.48 | 0.186348 | -2205.89 | -0.220589 | [8 empty] | 6467.78 | 44.59308 | 1863.01 | 0.186301 | -339.85 | -0.033985
6572.14 | 45.3126 | 1864.91 | 0.186491 | -2207.8 | -0.22078 | [8 empty] | 6473.33 | 44.63134 | 1864.59 | 0.186459 | -340.75 | -0.034075
6578.08 | 45.35356 | 1866.02 | 0.186602 | -2209.67 | -0.220967 | [8 empty] | 6479.42 | 44.67333 | 1865.86 | 0.186586 | -340.68 | -0.034068
6584.26 | 45.39617 | 1867.79 | 0.186779 | -2211.51 | -0.221151 | [8 empty] | 6484.63 | 44.70925 | 1867.35 | 0.186735 | -341 | -0.0341
6590.13 | 45.43664 | 1869.53 | 0.186953 | -2213.49 | -0.221349 | [8 empty] | 6491.02 | 44.75331 | 1869.27 | 0.186927 | -341.42 | -0.034142
6596.37 | 45.47966 | 1870.28 | 0.187028 | -2215.15 | -0.221515 | [8 empty] | 6494.95 | 44.78041 | 1870.54 | 0.187054 | -341.48 | -0.034148
6600.99 | 45.51151 | 1872.37 | 0.187237 | -2217.17 | -0.221717 | [8 empty] | 6500.65 | 44.8197 | 1871.9 | 0.18719 | -342.05 | -0.034205
6605.93 | 45.54557 | 1873.94 | 0.187394 | -2218.76 | -0.221876 | [8 empty] | 6508.75 | 44.87555 | 1873.55 | 0.187355 | -342.46 | -0.034246
6612.08 | 45.58798 | 1874.76 | 0.187476 | -2220.5 | -0.22205 | [8 empty] | 6514.21 | 44.9132 | 1875.08 | 0.187508 | -342.87 | -0.034287
6617.08 | 45.62245 | 1876.81 | 0.187681 | -2222.53 | -0.222253 | [8 empty] | 6519.37 | 44.94877 | 1876.71 | 0.187671 | -343.13 | -0.034313
6623.07 | 45.66375 | 1877.97 | 0.187797 | -2224.33 | -0.222433 | [8 empty] | 6524.68 | 44.98538 | 1877.1 | 0.18771 | -343.34 | -0.034334
6629.2 | 45.70601 | 1880.03 | 0.188003 | -2226.36 | -0.222636 | [8 empty] | 6530.52 | 45.02565 | 1879.75 | 0.187975 | -343.6 | -0.03436
6634.42 | 45.742 | 1880.64 | 0.188064 | -2227.95 | -0.222795 | [8 empty] | 6536.29 | 45.06543 | 1881.15 | 0.188115 | -344 | -0.0344
6641.73 | 45.7924 | 1882.05 | 0.188205 | -2229.65 | -0.222965 | [8 empty] | 6541.64 | 45.10232 | 1882.44 | 0.188244 | -344.25 | -0.034425
6648.67 | 45.84025 | 1884.47 | 0.188447 | -2232.16 | -0.223216 | [8 empty] | 6547.4 | 45.14203 | 1884.28 | 0.188428 | -344.78 | -0.034478
6653.66 | 45.87466 | 1885.51 | 0.188551 | -2233.86 | -0.223386 | [8 empty] | 6553.15 | 45.18167 | 1885.31 | 0.188531 | -345.4 | -0.03454
6659.86 | 45.9174 | 1886.58 | 0.188658 | -2235.77 | -0.223577 | [8 empty] | 6558.33 | 45.21739 | 1886.65 | 0.188665 | -345.39 | -0.034539
6666.35 | 45.96215 | 1888.74 | 0.188874 | -2237.84 | -0.223784 | [8 empty] | 6563.81 | 45.25517 | 1888.62 | 0.188862 | -345.96 | -0.034596
6672.27 | 46.00296 | 1890.43 | 0.189043 | -2239.42 | -0.223942 | [8 empty] | 6569.11 | 45.29171 | 1889.6 | 0.18896 | -346.22 | -0.034622
6676.94 | 46.03516 | 1891.24 | 0.189124 | -2241.67 | -0.224167 | [8 empty] | 6575.16 | 45.33343 | 1891.16 | 0.189116 | -346.66 | -0.034666
6683.67 | 46.08156 | 1892.96 | 0.189296 | -2243.44 | -0.224344 | [8 empty] | 6581.56 | 45.37755 | 1893.25 | 0.189325 | -347.21 | -0.034721
6690.18 | 46.12645 | 1894.56 | 0.189456 | -2245.38 | -0.224538 | [8 empty] | 6586.4 | 45.41092 | 1894.62 | 0.189462 | -347.17 | -0.034717
6695.73 | 46.16471 | 1896.52 | 0.189652 | -2247.37 | -0.224737 | [8 empty] | 6593.17 | 45.4576 | 1895.85 | 0.189585 | -347.62 | -0.034762
6701.43 | 46.20401 | 1898.05 | 0.189805 | -2249.45 | -0.224945 | [8 empty] | 6599.01 | 45.49786 | 1897.37 | 0.189737 | -348.16 | -0.034816
6707.32 | 46.24462 | 1899.13 | 0.189913 | -2251.14 | -0.225114 | [8 empty] | 6603.82 | 45.53103 | 1898.85 | 0.189885 | -348.42 | -0.034842
6713.23 | 46.28537 | 1900.4 | 0.19004 | -2252.98 | -0.225298 | [8 empty] | 6610.73 | 45.57867 | 1900.39 | 0.190039 | -348.8 | -0.03488
6719.15 | 46.32619 | 1901.55 | 0.190155 | -2255.05 | -0.225505 | [8 empty] | 6616.11 | 45.61576 | 1901.79 | 0.190179 | -349.13 | -0.034913
6725.35 | 46.36893 | 1903.42 | 0.190342 | -2256.94 | -0.225694 | [8 empty] | 6621.52 | 45.65306 | 1903.54 | 0.190354 | -349.62 | -0.034962
6731.35 | 46.4103 | 1905.21 | 0.190521 | -2258.75 | -0.225875 | [8 empty] | 6627.58 | 45.69484 | 1904.55 | 0.190455 | -349.9 | -0.03499
6736.98 | 46.44912 | 1906.75 | 0.190675 | -2260.83 | -0.226083 | [8 empty] | 6633.31 | 45.73435 | 1906.6 | 0.19066 | -350.2 | -0.03502
6743.3 | 46.49269 | 1908.49 | 0.190849 | -2263.02 | -0.226302 | [8 empty] | 6638.3 | 45.76875 | 1907.87 | 0.190787 | -350.65 | -0.035065
6749.6 | 46.53613 | 1910.19 | 0.191019 | -2265.09 | -0.226509 | [8 empty] | 6644.59 | 45.81212 | 1909.73 | 0.190973 | -350.9 | -0.03509
6756.75 | 46.58542 | 1911.45 | 0.191145 | -2267.47 | -0.226747 | [8 empty] | 6649.73 | 45.84756 | 1910.61 | 0.191061 | -350.9 | -0.03509
6761.15 | 46.61576 | 1912.67 | 0.191267 | -2269.41 | -0.226941 | [8 empty] | 6656.26 | 45.89258 | 1912.12 | 0.191212 | -351.48 | -0.035148
6766.29 | 46.6512 | 1913.61 | 0.191361 | -2271.2 | -0.22712 | [8 empty] | 6661.52 | 45.92885 | 1913.69 | 0.191369 | -352.11 | -0.035211
6772.36 | 46.69305 | 1916.14 | 0.191614 | -2273.42 | -0.227342 | [8 empty] | 6667.27 | 45.96849 | 1914.95 | 0.191495 | -352.43 | -0.035243
6778.88 | 46.738 | 1917.48 | 0.191748 | -2275.29 | -0.227529 | [8 empty] | 6671.32 | 45.99641 | 1916.67 | 0.191667 | -352.6 | -0.03526
6783.79 | 46.77186 | 1918.28 | 0.191828 | -2277.38 | -0.227738 | [8 empty] | 6677.64 | 46.03999 | 1918.63 | 0.191863 | -353.1 | -0.03531
6791.23 | 46.82315 | 1920.14 | 0.192014 | -2279.29 | -0.227929 | [8 empty] | 6683.35 | 46.07936 | 1920.27 | 0.192027 | -353.51 | -0.035351
6797.01 | 46.863 | 1921.53 | 0.192153 | -2281.46 | -0.228146 | [8 empty] | 6689.96 | 46.12493 | 1921.13 | 0.192113 | -353.71 | -0.035371
6802.43 | 46.90037 | 1923.54 | 0.192354 | -2283.42 | -0.228342 | [8 empty] | 6695.96 | 46.1663 | 1922.3 | 0.19223 | -354.24 | -0.035424
6808.49 | 46.94215 | 1925.3 | 0.19253 | -2285.6 | -0.22856 | [8 empty] | 6701.62 | 46.20532 | 1923.93 | 0.192393 | -354.51 | -0.035451
6814.32 | 46.98235 | 1926.12 | 0.192612 | -2287.47 | -0.228747 | [8 empty] | 6707.32 | 46.24462 | 1925.53 | 0.192553 | -354.73 | -0.035473
6820.61 | 47.02572 | 1927.71 | 0.192771 | -2289.57 | -0.228957 | [8 empty] | 6711.73 | 46.27503 | 1927.93 | 0.192793 | -355.16 | -0.035516
6826.12 | 47.06371 | 1929.17 | 0.192917 | -2291.54 | -0.229154 | [8 empty] | 6717.52 | 46.31495 | 1929.3 | 0.19293 | -355.75 | -0.035575
6832.08 | 47.1048 | 1930.82 | 0.193082 | -2293.64 | -0.229364 | [8 empty] | 6722.47 | 46.34908 | 1930.3 | 0.19303 | -355.72 | -0.035572
6838.5 | 47.14906 | 1932.63 | 0.193263 | -2295.69 | -0.229569 | [8 empty] | 6729 | 46.3941 | 1931.74 | 0.193174 | -355.87 | -0.035587
6844.1 | 47.18767 | 1933.44 | 0.193344 | -2297.39 | -0.229739 | [8 empty] | 6734.38 | 46.43119 | 1933.9 | 0.19339 | -356.51 | -0.035651
6850.91 | 47.23462 | 1935.35 | 0.193535 | -2299.62 | -0.229962 | [8 empty] | 6739.48 | 46.46635 | 1935.03 | 0.193503 | -356.66 | -0.035666
6855.8 | 47.26834 | 1936.93 | 0.193693 | -2301.64 | -0.230164 | [8 empty] | 6744.74 | 46.50262 | 1936.49 | 0.193649 | -357.05 | -0.035705
6860.81 | 47.30288 | 1937.7 | 0.19377 | -2303.51 | -0.230351 | [8 empty] | 6750.12 | 46.53971 | 1937.53 | 0.193753 | -357.42 | -0.035742
6867.47 | 47.3488 | 1939.17 | 0.193917 | -2305.32 | -0.230532 | [8 empty] | 6754.86 | 46.57239 | 1939.78 | 0.193978 | -357.94 | -0.035794
6873.87 | 47.39293 | 1940.86 | 0.194086 | -2307.58 | -0.230758 | [8 empty] | 6761.22 | 46.61624 | 1940.83 | 0.194083 | -358.22 | -0.035822
6879.47 | 47.43154 | 1942.37 | 0.194237 | -2309.47 | -0.230947 | [8 empty] | 6766.89 | 46.65534 | 1941.95 | 0.194195 | -358.52 | -0.035852
6885.32 | 47.47187 | 1944.32 | 0.194432 | -2311.68 | -0.231168 | [8 empty] | 6771.99 | 46.6905 | 1943.46 | 0.194346 | -358.87 | -0.035887
6892.25 | 47.51965 | 1945.6 | 0.19456 | -2313.4 | -0.23134 | [8 empty] | 6778.35 | 46.73435 | 1946.17 | 0.194617 | -359.39 | -0.035939
6896.99 | 47.55233 | 1947.1 | 0.19471 | -2315.6 | -0.23156 | [8 empty] | 6784.17 | 46.77448 | 1947.29 | 0.194729 | -359.58 | -0.035958
6903.38 | 47.59639 | 1948.7 | 0.19487 | -2317.53 | -0.231753 | [8 empty] | 6789.77 | 46.81309 | 1949.17 | 0.194917 | -359.94 | -0.035994
6909.14 | 47.6361 | 1949.56 | 0.194956 | -2319.51 | -0.231951 | [8 empty] | 6792.98 | 46.83522 | 1949.69 | 0.194969 | -360.29 | -0.036029
6915.01 | 47.67657 | 1951.69 | 0.195169 | -2321.58 | -0.232158 | [8 empty] | 6801.71 | 46.89541 | 1951.88 | 0.195188 | -361.15 | -0.036115
6921 | 47.71787 | 1952.88 | 0.195288 | -2323.59 | -0.232359 | [8 empty] | 6807.68 | 46.93657 | 1953.21 | 0.195321 | -361.23 | -0.036123
6926.5 | 47.75579 | 1954.77 | 0.195477 | -2325.36 | -0.232536 | [8 empty] | 6813.97 | 46.97994 | 1954.24 | 0.195424 | -361.41 | -0.036141
6931.88 | 47.79288 | 1956.68 | 0.195668 | -2327.36 | -0.232736 | [8 empty] | 6819.19 | 47.01593 | 1955.85 | 0.195585 | -361.89 | -0.036189
6938.62 | 47.83935 | 1957.71 | 0.195771 | -2329.47 | -0.232947 | [8 empty] | 6824.11 | 47.04985 | 1957.39 | 0.195739 | -361.94 | -0.036194
6942.57 | 47.86659 | 1958.96 | 0.195896 | -2331.02 | -0.233102 | [8 empty] | 6829.53 | 47.08722 | 1959.27 | 0.195927 | -362.85 | -0.036285
6947.42 | 47.90003 | 1960.7 | 0.19607 | -2332.96 | -0.233296 | [8 empty] | 6835.71 | 47.12983 | 1960.72 | 0.196072 | -362.91 | -0.036291
6954.39 | 47.94808 | 1962.21 | 0.196221 | -2334.87 | -0.233487 | [8 empty] | 6841.25 | 47.16802 | 1962.21 | 0.196221 | -363.16 | -0.036316
6961.32 | 47.99586 | 1963.69 | 0.196369 | -2336.93 | -0.233693 | [8 empty] | 6846.85 | 47.20663 | 1962.78 | 0.196278 | -363.36 | -0.036336
6966.87 | 48.03413 | 1965.58 | 0.196558 | -2338.68 | -0.233868 | [8 empty] | 6852.41 | 47.24497 | 1965.22 | 0.196522 | -364.01 | -0.036401
6973.4 | 48.07915 | 1966.66 | 0.196666 | -2340.66 | -0.234066 | [8 empty] | 6858.06 | 47.28392 | 1966.51 | 0.196651 | -364.44 | -0.036444
6978.61 | 48.11507 | 1968.05 | 0.196805 | -2342.77 | -0.234277 | [8 empty] | 6863.74 | 47.32308 | 1967.74 | 0.196774 | -364.85 | -0.036485
6985.21 | 48.16058 | 1969.89 | 0.196989 | -2344.85 | -0.234485 | [8 empty] | 6869.37 | 47.3619 | 1969.27 | 0.196927 | -364.91 | -0.036491
6992.08 | 48.20794 | 1971.61 | 0.197161 | -2346.6 | -0.23466 | [8 empty] | 6875.12 | 47.40154 | 1970.98 | 0.197098 | -365.19 | -0.036519
6996.71 | 48.23986 | 1972.29 | 0.197229 | -2348.57 | -0.234857 | [8 empty] | 6880.61 | 47.4394 | 1972.53 | 0.197253 | -365.29 | -0.036529
7003.93 | 48.28964 | 1974.06 | 0.197406 | -2350.62 | -0.235062 | [8 empty] | 6886.57 | 47.48049 | 1973.84 | 0.197384 | -366.13 | -0.036613
7009.12 | 48.32543 | 1975.92 | 0.197592 | -2352.6 | -0.23526 | [8 empty] | 6892.82 | 47.52358 | 1975.48 | 0.197548 | -366.44 | -0.036644
7015.3 | 48.36804 | 1976.96 | 0.197696 | -2354.57 | -0.235457 | [8 empty] | 6898.03 | 47.5595 | 1977.27 | 0.197727 | -366.86 | -0.036686
7020.62 | 48.40472 | 1977.94 | 0.197794 | -2356.3 | -0.23563 | [8 empty] | 6903.09 | 47.59439 | 1978.55 | 0.197855 | -367.27 | -0.036727
7026.36 | 48.44429 | 1979.43 | 0.197943 | -2357.98 | -0.235798 | [8 empty] | 6908.48 | 47.63155 | 1979.92 | 0.197992 | -367.44 | -0.036744
7032.85 | 48.48904 | 1982.15 | 0.198215 | -2360.04 | -0.236004 | [8 empty] | 6914.27 | 47.67147 | 1981.7 | 0.19817 | -367.9 | -0.03679
7038.65 | 48.52903 | 1983.42 | 0.198342 | -2362.18 | -0.236218 | [8 empty] | 6920.35 | 47.71339 | 1983.17 | 0.198317 | -368.16 | -0.036816
7043.44 | 48.56205 | 1985.07 | 0.198507 | -2363.77 | -0.236377 | [8 empty] | 6925.8 | 47.75097 | 1984.43 | 0.198443 | -368.71 | -0.036871
7050.91 | 48.61355 | 1986.17 | 0.198617 | -2365.65 | -0.236565 | [8 empty] | 6932.29 | 47.79571 | 1986.24 | 0.198624 | -369.24 | -0.036924
7056.4 | 48.65141 | 1987.83 | 0.198783 | -2367.68 | -0.236768 | [8 empty] | 6937.8 | 47.8337 | 1987.68 | 0.198768 | -369.29 | -0.036929
7060.75 | 48.6814 | 1989.03 | 0.198903 | -2369.41 | -0.236941 | [8 empty] | 6945.08 | 47.88389 | 1988.48 | 0.198848 | -369.46 | -0.036946
7065.97 | 48.71739 | 1990.2 | 0.19902 | -2371.14 | -0.237114 | [8 empty] | 6950.43 | 47.92078 | 1990.22 | 0.199022 | -370.15 | -0.037015
7073.32 | 48.76806 | 1991.92 | 0.199192 | -2373.39 | -0.237339 | [8 empty] | 6955.84 | 47.95808 | 1991.46 | 0.199146 | -370.24 | -0.037024
7078.9 | 48.80654 | 1993.11 | 0.199311 | -2374.92 | -0.237492 | [8 empty] | 6961.38 | 47.99628 | 1993.56 | 0.199356 | -370.49 | -0.037049
7084.74 | 48.8468 | 1994.9 | 0.19949 | -2377.02 | -0.237702 | [8 empty] | 6966.14 | 48.0291 | 1994.96 | 0.199496 | -371.04 | -0.037104
7089.42 | 48.87907 | 1996.44 | 0.199644 | -2378.88 | -0.237888 | [8 empty] | 6971.95 | 48.06915 | 1996.59 | 0.199659 | -371.1 | -0.03711
7095.7 | 48.92237 | 1998.11 | 0.199811 | -2380.85 | -0.238085 | [8 empty] | 6978.67 | 48.11549 | 1998.09 | 0.199809 | -371.54 | -0.037154
7101.35 | 48.96132 | 1999.84 | 0.199984 | -2383.08 | -0.238308 | [8 empty] | 6984.39 | 48.15492 | 1999.05 | 0.199905 | -372.25 | -0.037225
7106.77 | 48.99869 | 2001.6 | 0.20016 | -2384.68 | -0.238468 | [8 empty] | 6990.98 | 48.20036 | 2001.27 | 0.200127 | -372.63 | -0.037263
7112.89 | 49.04089 | 2002.95 | 0.200295 | -2386.56 | -0.238656 | [8 empty] | 6995.57 | 48.232 | 2002.6 | 0.20026 | -372.9 | -0.03729
7119.16 | 49.08411 | 2004.21 | 0.200421 | -2388.31 | -0.238831 | [8 empty] | 7000.03 | 48.26276 | 2004.04 | 0.200404 | -373.19 | -0.037319
7125.93 | 49.13079 | 2005.14 | 0.200514 | -2390.03 | -0.239003 | [8 empty] | 7005.98 | 48.30378 | 2005.85 | 0.200585 | -373.84 | -0.037384
7130.46 | 49.16202 | 2006.78 | 0.200678 | -2392.06 | -0.239206 | [8 empty] | 7011.93 | 48.3448 | 2007.05 | 0.200705 | -374.03 | -0.037403
7136.61 | 49.20443 | 2009.31 | 0.200931 | -2394.24 | -0.239424 | [8 empty] | 7018.05 | 48.387 | 2007.91 | 0.200791 | -374.25 | -0.037425
7142.31 | 49.24373 | 2010.3 | 0.20103 | -2396.09 | -0.239609 | [8 empty] | 7023.38 | 48.42375 | 2009.95 | 0.200995 | -374.68 | -0.037468
7148.16 | 49.28406 | 2011.45 | 0.201145 | -2397.73 | -0.239773 | [8 empty] | 7028.41 | 48.45843 | 2011.85 | 0.201185 | -375.23 | -0.037523
7155.53 | 49.33487 | 2012.86 | 0.201286 | -2399.87 | -0.239987 | [8 empty] | 7034.82 | 48.50262 | 2012.91 | 0.201291 | -375.32 | -0.037532
7161.16 | 49.37369 | 2015.25 | 0.201525 | -2401.66 | -0.240166 | [8 empty] | 7040.6 | 48.54247 | 2014.27 | 0.201427 | -375.7 | -0.03757
7166.73 | 49.41209 | 2015.98 | 0.201598 | -2403.47 | -0.240347 | [8 empty] | 7046.06 | 48.58012 | 2016.26 | 0.201626 | -376.11 | -0.037611
7172.22 | 49.44994 | 2017.99 | 0.201799 | -2405.31 | -0.240531 | [8 empty] | 7051.77 | 48.61948 | 2017.79 | 0.201779 | -376.52 | -0.037652
7177.56 | 49.48676 | 2019.05 | 0.201905 | -2407.12 | -0.240712 | [8 empty] | 7057.1 | 48.65623 | 2019.68 | 0.201968 | -376.78 | -0.037678
7182.85 | 49.52323 | 2020.25 | 0.202025 | -2409.02 | -0.240902 | [8 empty] | 7063.07 | 48.69739 | 2020.6 | 0.20206 | -377.07 | -0.037707
7187.64 | 49.55626 | 2022.53 | 0.202253 | -2410.55 | -0.241055 | [8 empty] | 7068.03 | 48.73159 | 2021.95 | 0.202195 | -377.6 | -0.03776
7194.06 | 49.60052 | 2023.37 | 0.202337 | -2412.49 | -0.241249 | [8 empty] | 7074.18 | 48.77399 | 2023.72 | 0.202372 | -378.07 | -0.037807
7202.64 | 49.65968 | 2025.48 | 0.202548 | -2414.57 | -0.241457 | [8 empty] | 7079.21 | 48.80867 | 2025.04 | 0.202504 | -378.31 | -0.037831
7208.42 | 49.69953 | 2025.77 | 0.202577 | -2416.27 | -0.241627 | [8 empty] | 7085.38 | 48.85121 | 2026.44 | 0.202644 | -378.77 | -0.037877
7213.51 | 49.73462 | 2028.83 | 0.202883 | -2418.53 | -0.241853 | [8 empty] | 7090.27 | 48.88493 | 2027.68 | 0.202768 | -379.06 | -0.037906
7220.64 | 49.78378 | 2029.36 | 0.202936 | -2420.17 | -0.242017 | [8 empty] | 7095.16 | 48.91864 | 2029.67 | 0.202967 | -379.74 | -0.037974
7224.95 | 49.8135 | 2031.34 | 0.203134 | -2422.1 | -0.24221 | [8 empty] | 7100.13 | 48.95291 | 2031.17 | 0.203117 | -379.79 | -0.037979
7230.82 | 49.85397 | 2031.9 | 0.20319 | -2423.75 | -0.242375 | [8 empty] | 7105.68 | 48.99117 | 2032.95 | 0.203295 | -380.02 | -0.038002
7237.59 | 49.90065 | 2034 | 0.2034 | -2425.8 | -0.24258 | [8 empty] | 7111.03 | 49.02806 | 2033.73 | 0.203373 | -380.64 | -0.038064
7243.4 | 49.94071 | 2035.49 | 0.203549 | -2427.39 | -0.242739 | [8 empty] | 7117.13 | 49.07012 | 2035.94 | 0.203594 | -381.08 | -0.038108
7249.31 | 49.98145 | 2036.62 | 0.203662 | -2429.76 | -0.242976 | [8 empty] | 7121.32 | 49.09901 | 2036.79 | 0.203679 | -381.21 | -0.038121
7254.32 | 50.016 | 2038.18 | 0.203818 | -2431.39 | -0.243139 | [8 empty] | 7127.27 | 49.14003 | 2038.24 | 0.203824 | -381.51 | -0.038151
7262.5 | 50.07239 | 2040.47 | 0.204047 | -2433.71 | -0.243371 | [8 empty] | 7132.86 | 49.17857 | 2039.31 | 0.203931 | -382.12 | -0.038212
7266.69 | 50.10128 | 2041.79 | 0.204179 | -2435.35 | -0.243535 | [8 empty] | 7137.56 | 49.21098 | 2041.59 | 0.204159 | -382.48 | -0.038248
7273.07 | 50.14527 | 2043.45 | 0.204345 | -2437.2 | -0.24372 | [8 empty] | 7143.93 | 49.2549 | 2042.72 | 0.204272 | -382.53 | -0.038253
7279.1 | 50.18685 | 2044.97 | 0.204497 | -2439.02 | -0.243902 | [8 empty] | 7150.3 | 49.29881 | 2044.37 | 0.204437 | -383.22 | -0.038322
7284.1 | 50.22132 | 2046.3 | 0.20463 | -2440.79 | -0.244079 | [8 empty] | 7155.96 | 49.33784 | 2045.62 | 0.204562 | -383.37 | -0.038337
7290.49 | 50.26538 | 2047.2 | 0.20472 | -2442.43 | -0.244243 | [8 empty] | 7161.97 | 49.37927 | 2047.05 | 0.204705 | -383.88 | -0.038388
7294.85 | 50.29544 | 2049.53 | 0.204953 | -2444.25 | -0.244425 | [8 empty] | 7167.25 | 49.41568 | 2048.56 | 0.204856 | -383.93 | -0.038393
7300.92 | 50.33729 | 2050.74 | 0.205074 | -2446.07 | -0.244607 | [8 empty] | 7172.41 | 49.45125 | 2050.62 | 0.205062 | -384.62 | -0.038462
7307.28 | 50.38114 | 2051.57 | 0.205157 | -2447.78 | -0.244778 | [8 empty] | 7178.4 | 49.49255 | 2052.26 | 0.205226 | -384.9 | -0.03849
7312.18 | 50.41492 | 2053.3 | 0.20533 | -2449.7 | -0.24497 | [8 empty] | 7184.11 | 49.53192 | 2052.87 | 0.205287 | -385.09 | -0.038509
7320.14 | 50.4698 | 2055.1 | 0.20551 | -2451.85 | -0.245185 | [8 empty] | 7189.59 | 49.5697 | 2054.31 | 0.205431 | -385.43 | -0.038543
7325.24 | 50.50496 | 2056.93 | 0.205693 | -2453.5 | -0.24535 | [8 empty] | 7194.37 | 49.60266 | 2056.05 | 0.205605 | -385.56 | -0.038556
7332.05 | 50.55192 | 2058.9 | 0.20589 | -2455.41 | -0.245541 | [8 empty] | 7201.13 | 49.64927 | 2058.05 | 0.205805 | -386.35 | -0.038635
7337.57 | 50.58998 | 2059.21 | 0.205921 | -2457.17 | -0.245717 | [8 empty] | 7206.18 | 49.68409 | 2058.77 | 0.205877 | -386.48 | -0.038648
7343.13 | 50.62831 | 2061.05 | 0.206105 | -2459.28 | -0.245928 | [8 empty] | 7212.84 | 49.73001 | 2060.72 | 0.206072 | -386.98 | -0.038698
7349.14 | 50.66975 | 2062.82 | 0.206282 | -2461.19 | -0.246119 | [8 empty] | 7218.34 | 49.76793 | 2062.57 | 0.206257 | -387.48 | -0.038748
7354.72 | 50.70822 | 2064.16 | 0.206416 | -2462.96 | -0.246296 | [8 empty] | 7224.54 | 49.81067 | 2064.17 | 0.206417 | -388.02 | -0.038802
7361.05 | 50.75186 | 2065.37 | 0.206537 | -2464.85 | -0.246485 | [8 empty] | 7230.23 | 49.8499 | 2065.36 | 0.206536 | -388.05 | -0.038805
7366.72 | 50.79095 | 2067.68 | 0.206768 | -2466.62 | -0.246662 | [8 empty] | 7234.45 | 49.879 | 2066.85 | 0.206685 | -388.39 | -0.038839
7373.71 | 50.83915 | 2068.77 | 0.206877 | -2468.43 | -0.246843 | [8 empty] | 7239.92 | 49.91671 | 2068.38 | 0.206838 | -388.58 | -0.038858
7377.82 | 50.86748 | 2069.96 | 0.206996 | -2470.22 | -0.247022 | [8 empty] | 7245.46 | 49.95491 | 2070 | 0.207 | -389.17 | -0.038917
7384.11 | 50.91085 | 2071.52 | 0.207152 | -2472.14 | -0.247214 | [8 empty] | 7251.98 | 49.99986 | 2071.33 | 0.207133 | -389.55 | -0.038955
7389.65 | 50.94905 | 2072.83 | 0.207283 | -2473.7 | -0.24737 | [8 empty] | 7258.05 | 50.04171 | 2072.96 | 0.207296 | -389.88 | -0.038988
7394.84 | 50.98483 | 2073.87 | 0.207387 | -2475.3 | -0.24753 | [8 empty] | 7262.81 | 50.07453 | 2073.89 | 0.207389 | -390.22 | -0.039022
7402.39 | 51.03689 | 2076.35 | 0.207635 | -2477.57 | -0.247757 | [8 empty] | 7268.4 | 50.11307 | 2075.92 | 0.207592 | -390.6 | -0.03906
7407.38 | 51.07129 | 2077.38 | 0.207738 | -2479.37 | -0.247937 | [8 empty] | 7273.53 | 50.14844 | 2077.41 | 0.207741 | -390.96 | -0.039096
7414.46 | 51.1201 | 2079.01 | 0.207901 | -2481.19 | -0.248119 | [8 empty] | 7280 | 50.19305 | 2078.93 | 0.207893 | -391.6 | -0.03916
7420.4 | 51.16106 | 2080.42 | 0.208042 | -2483.33 | -0.248333 | [8 empty] | 7286.06 | 50.23483 | 2080.51 | 0.208051 | -391.68 | -0.039168
7425.62 | 51.19705 | 2082.14 | 0.208214 | -2485.03 | -0.248503 | [8 empty] | 7291.44 | 50.27192 | 2082.21 | 0.208221 | -392.18 | -0.039218
7431.63 | 51.23849 | 2083.68 | 0.208368 | -2486.73 | -0.248673 | [8 empty] | 7297.62 | 50.31453 | 2083.26 | 0.208326 | -392.49 | -0.039249
7437.89 | 51.28165 | 2085.29 | 0.208529 | -2488.77 | -0.248877 | [8 empty] | 7302.7 | 50.34956 | 2085.12 | 0.208512 | -392.95 | -0.039295
7444.14 | 51.32474 | 2087.32 | 0.208732 | -2490.75 | -0.249075 | [8 empty] | 7307.97 | 50.38589 | 2086.39 | 0.208639 | -393.1 | -0.03931
7449.45 | 51.36135 | 2088.52 | 0.208852 | -2492.6 | -0.24926 | [8 empty] | 7314.03 | 50.42768 | 2088.15 | 0.208815 | -393.44 | -0.039344
7455.59 | 51.40368 | 2089.71 | 0.208971 | -2494.21 | -0.249421 | [8 empty] | 7318.63 | 50.45939 | 2089.48 | 0.208948 | -393.96 | -0.039396
7459.86 | 51.43312 | 2090.73 | 0.209073 | -2496.01 | -0.249601 | [8 empty] | 7324.7 | 50.50124 | 2090.96 | 0.209096 | -394.32 | -0.039432
7467.09 | 51.48297 | 2092.95 | 0.209295 | -2498.07 | -0.249807 | [8 empty] | 7330.26 | 50.53958 | 2092.57 | 0.209257 | -394.6 | -0.03946
7472.05 | 51.51717 | 2094.1 | 0.20941 | -2499.71 | -0.249971 | [8 empty] | 7336.27 | 50.58101 | 2093.63 | 0.209363 | -395.15 | -0.039515
7479.39 | 51.56777 | 2096.31 | 0.209631 | -2501.77 | -0.250177 | [8 empty] | 7341.6 | 50.61776 | 2095.07 | 0.209507 | -395.42 | -0.039542
7485.39 | 51.60914 | 2097.88 | 0.209788 | -2503.96 | -0.250396 | [8 empty] | 7346.83 | 50.65382 | 2097.15 | 0.209715 | -395.88 | -0.039588
7492.08 | 51.65527 | 2098.78 | 0.209878 | -2505.89 | -0.250589 | [8 empty] | 7348.92 | 50.66823 | 2097.81 | 0.209781 | -396.3 | -0.03963
7496.4 | 51.68505 | 2100.14 | 0.210014 | -2507.36 | -0.250736 | [8 empty] | 7354.58 | 50.70725 | 2099.17 | 0.209917 | -396.46 | -0.039646
7503.62 | 51.73483 | 2101.73 | 0.210173 | -2509.56 | -0.250956 | [8 empty] | 7360.93 | 50.75103 | 2101.02 | 0.210102 | -396.82 | -0.039682
7508.77 | 51.77034 | 2103.74 | 0.210374 | -2511.5 | -0.25115 | [8 empty] | 7366.86 | 50.79192 | 2102.79 | 0.210279 | -397.14 | -0.039714
7514.2 | 51.80778 | 2105.18 | 0.210518 | -2513.23 | -0.251323 | [8 empty] | 7373.17 | 50.83542 | 2103.38 | 0.210338 | -397.44 | -0.039744
7520.36 | 51.85025 | 2105.81 | 0.210581 | -2514.91 | -0.251491 | [8 empty] | 7379.01 | 50.87569 | 2105.47 | 0.210547 | -398.1 | -0.03981
7526.79 | 51.89458 | 2107.69 | 0.210769 | -2516.94 | -0.251694 | [8 empty] | 7384.14 | 50.91106 | 2106.23 | 0.210623 | -398.18 | -0.039818
7532.67 | 51.93512 | 2109.6 | 0.21096 | -2518.71 | -0.251871 | [8 empty] | 7389.98 | 50.95132 | 2108.3 | 0.21083 | -398.59 | -0.039859
7538.97 | 51.97856 | 2111.11 | 0.211111 | -2520.73 | -0.252073 | [8 empty] | 7395.57 | 50.98986 | 2109.4 | 0.21094 | -398.78 | -0.039878
7543.66 | 52.01089 | 2111.87 | 0.211187 | -2522.33 | -0.252233 | [8 empty] | 7401.46 | 51.03047 | 2110.55 | 0.211055 | -399.17 | -0.039917
7549.69 | 52.05247 | 2114.12 | 0.211412 | -2524.72 | -0.252472 | [8 empty] | 7408.3 | 51.07763 | 2112.71 | 0.211271 | -399.8 | -0.03998
7555.14 | 52.09004 | 2116.06 | 0.211606 | -2526.14 | -0.252614 | [8 empty] | 7414.36 | 51.11942 | 2114.5 | 0.21145 | -400.06 | -0.040006
7560.6 | 52.12769 | 2116.52 | 0.211652 | -2527.91 | -0.252791 | [8 empty] | 7420.23 | 51.15989 | 2115.76 | 0.211576 | -400.38 | -0.040038
7567.49 | 52.17519 | 2118.42 | 0.211842 | -2530.18 | -0.253018 | [8 empty] | 7426.63 | 51.20401 | 2117.06 | 0.211706 | -400.79 | -0.040079
7573.09 | 52.2138 | 2119.64 | 0.211964 | -2532.12 | -0.253212 | [8 empty] | 7432.27 | 51.2429 | 2119.37 | 0.211937 | -401.19 | -0.040119
7578.82 | 52.25331 | 2120.49 | 0.212049 | -2534.2 | -0.25342 | [8 empty] | 7437.93 | 51.28192 | 2120.37 | 0.212037 | -401.35 | -0.040135
7585.23 | 52.2975 | 2122.42 | 0.212242 | -2535.67 | -0.253567 | [8 empty] | 7443.63 | 51.32122 | 2122.28 | 0.212228 | -402.18 | -0.040218
7590.44 | 52.33343 | 2123.89 | 0.212389 | -2537.77 | -0.253777 | [8 empty] | 7449.45 | 51.36135 | 2123.35 | 0.212335 | -402.43 | -0.040243
7597.15 | 52.37969 | 2126.03 | 0.212603 | -2540.12 | -0.254012 | [8 empty] | 7455.49 | 51.40299 | 2124.78 | 0.212478 | -402.91 | -0.040291
7602.5 | 52.41657 | 2127.19 | 0.212719 | -2542.01 | -0.254201 | [8 empty] | 7460.56 | 51.43795 | 2126.62 | 0.212662 | -403.04 | -0.040304
7607.66 | 52.45215 | 2129.39 | 0.212939 | -2544.39 | -0.254439 | [8 empty] | 7465.46 | 51.47173 | 2128.35 | 0.212835 | -403.82 | -0.040382
7612.81 | 52.48766 | 2130.01 | 0.213001 | -2546.08 | -0.254608 | [8 empty] | 7472.11 | 51.51758 | 2129.58 | 0.212958 | -403.75 | -0.040375
7618.65 | 52.52792 | 2131.96 | 0.213196 | -2548.41 | -0.254841 | [8 empty] | 7476.81 | 51.54999 | 2131.35 | 0.213135 | -404.35 | -0.040435
7624.39 | 52.5675 | 2133.3 | 0.21333 | -2550.5 | -0.25505 | [8 empty] | 7482.72 | 51.59073 | 2132.72 | 0.213272 | -404.65 | -0.040465
7630.6 | 52.61031 | 2134.71 | 0.213471 | -2552.61 | -0.255261 | [8 empty] | 7489.27 | 51.63589 | 2134.29 | 0.213429 | -404.8 | -0.04048
7637.21 | 52.65589 | 2136.57 | 0.213657 | -2554.96 | -0.255496 | [8 empty] | 7494.28 | 51.67044 | 2135.41 | 0.213541 | -405.24 | -0.040524
7642.36 | 52.6914 | 2137.5 | 0.21375 | -2557.07 | -0.255707 | [8 empty] | 7499.67 | 51.7076 | 2137.14 | 0.213714 | -405.69 | -0.040569
7649.3 | 52.73924 | 2139.86 | 0.213986 | -2559.16 | -0.255916 | [8 empty] | 7505.7 | 51.74917 | 2137.96 | 0.213796 | -405.72 | -0.040572
7653.82 | 52.77041 | 2140.74 | 0.214074 | -2560.99 | -0.256099 | [8 empty] | 7511.92 | 51.79206 | 2140.3 | 0.21403 | -406.74 | -0.040674
7659.52 | 52.80971 | 2142.16 | 0.214216 | -2563.2 | -0.25632 | [8 empty] | 7518.17 | 51.83515 | 2141.27 | 0.214127 | -406.74 | -0.040674
7664.67 | 52.84522 | 2143.44 | 0.214344 | -2565.07 | -0.256507 | [8 empty] | 7523.73 | 51.87348 | 2143.27 | 0.214327 | -407.27 | -0.040727
7672.5 | 52.8992 | 2145.07 | 0.214507 | -2567.34 | -0.256734 | [8 empty] | 7529.08 | 51.91037 | 2144.69 | 0.214469 | -407.53 | -0.040753
7676.94 | 52.92981 | 2146.95 | 0.214695 | -2569.18 | -0.256918 | [8 empty] | 7535.58 | 51.95518 | 2146.2 | 0.21462 | -407.72 | -0.040772
7682.45 | 52.9678 | 2147.65 | 0.214765 | -2571.12 | -0.257112 | [8 empty] | 7540.42 | 51.98855 | 2147.96 | 0.214796 | -408.42 | -0.040842
7688.17 | 53.00724 | 2150.39 | 0.215039 | -2573.54 | -0.257354 | [8 empty] | 7545.76 | 52.02537 | 2149.2 | 0.21492 | -408.62 | -0.040862
7693.55 | 53.04433 | 2151.36 | 0.215136 | -2575.19 | -0.257519 | [8 empty] | 7551.84 | 52.06729 | 2150.44 | 0.215044 | -408.82 | -0.040882
7699.58 | 53.08591 | 2153.02 | 0.215302 | -2577.39 | -0.257739 | [8 empty] | 7557.31 | 52.10501 | 2151.49 | 0.215149 | -409.07 | -0.040907
7703.89 | 53.11562 | 2154.74 | 0.215474 | -2579.37 | -0.257937 | [8 empty] | 7563.04 | 52.14451 | 2153.76 | 0.215376 | -409.86 | -0.040986
7710.57 | 53.16168 | 2155.64 | 0.215564 | -2581.17 | -0.258117 | [8 empty] | 7569.71 | 52.1905 | 2155.17 | 0.215517 | -410.25 | -0.041025
7715.82 | 53.19788 | 2156.85 | 0.215685 | -2582.76 | -0.258276 | [8 empty] | 7575.08 | 52.22752 | 2156.59 | 0.215659 | -410.22 | -0.041022
7721.22 | 53.23511 | 2158.37 | 0.215837 | -2584.63 | -0.258463 | [8 empty] | 7581.2 | 52.26972 | 2157.77 | 0.215777 | -410.73 | -0.041073
7728.43 | 53.28482 | 2160.94 | 0.216094 | -2587 | -0.2587 | [8 empty] | 7586.72 | 52.30778 | 2159.35 | 0.215935 | -411.18 | -0.041118
7733.42 | 53.31922 | 2162.37 | 0.216237 | -2588.99 | -0.258899 | [8 empty] | 7592.35 | 52.34659 | 2161.33 | 0.216133 | -411.6 | -0.04116
7739.71 | 53.36259 | 2163.38 | 0.216338 | -2590.89 | -0.259089 | [8 empty] | 7597.61 | 52.38286 | 2162.2 | 0.21622 | -411.85 | -0.041185
7745.85 | 53.40492 | 2164.34 | 0.216434 | -2592.68 | -0.259268 | [8 empty] | 7604.23 | 52.4285 | 2164.04 | 0.216404 | -412.68 | -0.041268
7752.55 | 53.45112 | 2166.66 | 0.216666 | -2594.9 | -0.25949 | [8 empty] | 7610.68 | 52.47297 | 2165.87 | 0.216587 | -412.76 | -0.041276
7757.78 | 53.48718 | 2167.67 | 0.216767 | -2596.83 | -0.259683 | [8 empty] | 7616.02 | 52.50979 | 2167.34 | 0.216734 | -413.13 | -0.041313
7763.84 | 53.52896 | 2169.16 | 0.216916 | -2598.73 | -0.259873 | [8 empty] | 7621.07 | 52.54461 | 2168.5 | 0.21685 | -413.21 | -0.041321
7769.72 | 53.5695 | 2170.15 | 0.217015 | -2600.43 | -0.260043 | [8 empty] | 7627.02 | 52.58563 | 2170.28 | 0.217028 | -413.53 | -0.041353
7774.98 | 53.60576 | 2172.77 | 0.217277 | -2602.58 | -0.260258 | [8 empty] | 7632.2 | 52.62135 | 2171.96 | 0.217196 | -414.41 | -0.041441
7779.33 | 53.63576 | 2174.03 | 0.217403 | -2604.05 | -0.260405 | [8 empty] | 7637.1 | 52.65513 | 2173.2 | 0.21732 | -414.44 | -0.041444
7785.7 | 53.67967 | 2175.65 | 0.217565 | -2606.19 | -0.260619 | [8 empty] | 7643.42 | 52.6987 | 2174.89 | 0.217489 | -414.97 | -0.041497
7790.97 | 53.71601 | 2176.74 | 0.217674 | -2607.78 | -0.260778 | [8 empty] | 7648.59 | 52.73435 | 2176.54 | 0.217654 | -415.48 | -0.041548
7797.08 | 53.75814 | 2177.75 | 0.217775 | -2609.83 | -0.260983 | [8 empty] | 7653.86 | 52.77068 | 2178.13 | 0.217813 | -416.01 | -0.041601
7801.66 | 53.78971 | 2179.44 | 0.217944 | -2611.52 | -0.261152 | [8 empty] | 7660.06 | 52.81343 | 2179.6 | 0.21796 | -416.2 | -0.04162
7808.09 | 53.83405 | 2181.78 | 0.218178 | -2613.58 | -0.261358 | [8 empty] | 7666.26 | 52.85618 | 2180.7 | 0.21807 | -416.79 | -0.041679
7813.94 | 53.87438 | 2183.48 | 0.218348 | -2615.49 | -0.261549 | [8 empty] | 7671.71 | 52.89375 | 2182.4 | 0.21824 | -417.08 | -0.041708
7819.54 | 53.91299 | 2183.95 | 0.218395 | -2617.17 | -0.261717 | [8 empty] | 7676.52 | 52.92692 | 2183.89 | 0.218389 | -417.58 | -0.041758
7825.43 | 53.9536 | 2184.8 | 0.21848 | -2619.26 | -0.261926 | [8 empty] | 7683.3 | 52.97366 | 2185.09 | 0.218509 | -417.79 | -0.041779
7833.19 | 54.0071 | 2187.36 | 0.218736 | -2621.41 | -0.262141 | [8 empty] | 7688.65 | 53.01055 | 2187.24 | 0.218724 | -418.04 | -0.041804
7838.64 | 54.04468 | 2188.7 | 0.21887 | -2623.26 | -0.262326 | [8 empty] | 7694.18 | 53.04868 | 2188.27 | 0.218827 | -418.58 | -0.041858
7844.41 | 54.08446 | 2189.69 | 0.218969 | -2625.24 | -0.262524 | [8 empty] | 7699.64 | 53.08632 | 2190.14 | 0.219014 | -419.07 | -0.041907
7848.54 | 54.11293 | 2191.77 | 0.219177 | -2627 | -0.2627 | [8 empty] | 7705.44 | 53.12631 | 2191.51 | 0.219151 | -419.21 | -0.041921
7856.57 | 54.1683 | 2193.42 | 0.219342 | -2628.88 | -0.262888 | [8 empty] | 7711.5 | 53.16809 | 2192.32 | 0.219232 | -419.29 | -0.041929
7861.78 | 54.20422 | 2194.55 | 0.219455 | -2630.77 | -0.263077 | [8 empty] | 7717.03 | 53.20622 | 2194.32 | 0.219432 | -420.03 | -0.042003
7867.62 | 54.24448 | 2196.33 | 0.219633 | -2632.56 | -0.263256 | [8 empty] | 7722.68 | 53.24517 | 2196.02 | 0.219602 | -420.33 | -0.042033
7873.3 | 54.28365 | 2198.07 | 0.219807 | -2634.4 | -0.26344 | [8 empty] | 7727.93 | 53.28137 | 2197.07 | 0.219707 | -420.72 | -0.042072
7878.12 | 54.31688 | 2198.92 | 0.219892 | -2636.35 | -0.263635 | [8 empty] | 7733.92 | 53.32267 | 2199.5 | 0.21995 | -421.22 | -0.042122
7884.52 | 54.361 | 2200.38 | 0.220038 | -2637.9 | -0.26379 | [8 empty] | 7739.39 | 53.36038 | 2200.86 | 0.220086 | -421.65 | -0.042165
7888.71 | 54.38989 | 2201.83 | 0.220183 | -2640.01 | -0.264001 | [8 empty] | 7744.95 | 53.39872 | 2202.06 | 0.220206 | -421.75 | -0.042175
7896.27 | 54.44202 | 2203.28 | 0.220328 | -2641.95 | -0.264195 | [8 empty] | 7751.47 | 53.44367 | 2202.6 | 0.22026 | -422.27 | -0.042227
7901.28 | 54.47656 | 2204.87 | 0.220487 | -2643.44 | -0.264344 | [8 empty] | 7756.32 | 53.47711 | 2204.76 | 0.220476 | -422.51 | -0.042251
7907.9 | 54.5222 | 2206.57 | 0.220657 | -2645.42 | -0.264542 | [8 empty] | 7762.03 | 53.51648 | 2206.17 | 0.220617 | -422.87 | -0.042287
7914.66 | 54.56881 | 2208.56 | 0.220856 | -2647.5 | -0.26475 | [8 empty] | 7767.41 | 53.55357 | 2207.53 | 0.220753 | -422.92 | -0.042292
7920 | 54.60563 | 2209.62 | 0.220962 | -2649.57 | -0.264957 | [8 empty] | 7772.47 | 53.58846 | 2209.25 | 0.220925 | -423.2 | -0.04232
7926.9 | 54.6532 | 2211.34 | 0.221134 | -2651.37 | -0.265137 | [8 empty] | 7779.13 | 53.63438 | 2210.83 | 0.221083 | -423.86 | -0.042386
7932.1 | 54.68905 | 2212.59 | 0.221259 | -2653.36 | -0.265336 | [8 empty] | 7784.44 | 53.67099 | 2212.35 | 0.221235 | -424.19 | -0.042419
7937.51 | 54.72635 | 2214.5 | 0.22145 | -2655.17 | -0.265517 | [8 empty] | 7788.76 | 53.70077 | 2213.87 | 0.221387 | -424.64 | -0.042464
7943.6 | 54.76834 | 2215.56 | 0.221556 | -2656.75 | -0.265675 | [8 empty] | 7795.08 | 53.74435 | 2214.73 | 0.221473 | -424.88 | -0.042488
7948.9 | 54.80488 | 2217.44 | 0.221744 | -2658.64 | -0.265864 | [8 empty] | 7801.01 | 53.78523 | 2217.06 | 0.221706 | -425.44 | -0.042544
7954.1 | 54.84073 | 2219.04 | 0.221904 | -2660.41 | -0.266041 | [8 empty] | 7806.76 | 53.82488 | 2218.65 | 0.221865 | -425.91 | -0.042591
7960.34 | 54.88376 | 2220.74 | 0.222074 | -2662.46 | -0.266246 | [8 empty] | 7812.48 | 53.86431 | 2220.05 | 0.222005 | -426.17 | -0.042617
7966.04 | 54.92306 | 2222 | 0.2222 | -2664.15 | -0.266415 | [8 empty] | 7818.34 | 53.90472 | 2221.02 | 0.222102 | -426.44 | -0.042644
7970.67 | 54.95498 | 2222.82 | 0.222282 | -2665.59 | -0.266559 | [8 empty] | 7824.4 | 53.9465 | 2222.11 | 0.222211 | -426.8 | -0.04268
7977.19 | 54.99993 | 2224.49 | 0.222449 | -2667.77 | -0.266777 | [8 empty] | 7829.87 | 53.98421 | 2223.88 | 0.222388 | -427.27 | -0.042727
7983.32 | 55.0422 | 2226.35 | 0.222635 | -2669.52 | -0.266952 | [8 empty] | 7835.7 | 54.02441 | 2225.8 | 0.22258 | -427.79 | -0.042779
7988.98 | 55.08122 | 2227.8 | 0.22278 | -2671.39 | -0.267139 | [8 empty] | 7841.62 | 54.06522 | 2227.37 | 0.222737 | -427.97 | -0.042797
7994.26 | 55.11762 | 2229.27 | 0.222927 | -2673.33 | -0.267333 | [8 empty] | 7847.37 | 54.10487 | 2228.6 | 0.22286 | -428.47 | -0.042847
7999.53 | 55.15396 | 2229.6 | 0.22296 | -2674.96 | -0.267496 | [8 empty] | 7852.54 | 54.14051 | 2230.35 | 0.223035 | -428.91 | -0.042891
8006.14 | 55.19953 | 2231.76 | 0.223176 | -2677.12 | -0.267712 | [8 empty] | 7859.04 | 54.18533 | 2232.33 | 0.223233 | -429.27 | -0.042927
8010.62 | 55.23042 | 2233.47 | 0.223347 | -2678.85 | -0.267885 | [8 empty] | 7864.77 | 54.22483 | 2232.53 | 0.223253 | -429.23 | -0.042923
8017.89 | 55.28054 | 2235.03 | 0.223503 | -2680.76 | -0.268076 | [8 empty] | 7869.7 | 54.25883 | 2234.84 | 0.223484 | -429.82 | -0.042982
8023.01 | 55.31584 | 2236.85 | 0.223685 | -2682.76 | -0.268276 | [8 empty] | 7876.04 | 54.30254 | 2235.94 | 0.223594 | -430.06 | -0.043006
8029.32 | 55.35935 | 2238.51 | 0.223851 | -2684.4 | -0.26844 | [8 empty] | 7881.67 | 54.34135 | 2237.6 | 0.22376 | -430.63 | -0.043063
8036.24 | 55.40706 | 2240.04 | 0.224004 | -2686.24 | -0.268624 | [8 empty] | 7887.1 | 54.37879 | 2239.25 | 0.223925 | -431.1 | -0.04311
8040.4 | 55.43574 | 2241.61 | 0.224161 | -2688.04 | -0.268804 | [8 empty] | 7891.97 | 54.41237 | 2240.63 | 0.224063 | -431.27 | -0.043127
8046.76 | 55.47959 | 2242.6 | 0.22426 | -2689.66 | -0.268966 | [8 empty] | 7898.91 | 54.46022 | 2241.81 | 0.224181 | -431.76 | -0.043176
8054.13 | 55.53041 | 2244.63 | 0.224463 | -2692.05 | -0.269205 | [8 empty] | 7904.83 | 54.50103 | 2243.73 | 0.224373 | -432.23 | -0.043223
8057.38 | 55.55281 | 2245.21 | 0.224521 | -2693.54 | -0.269354 | [8 empty] | 7910.34 | 54.53902 | 2245.56 | 0.224556 | -432.68 | -0.043268
8064.55 | 55.60225 | 2246.73 | 0.224673 | -2695.69 | -0.269569 | [8 empty] | 7915.96 | 54.57777 | 2247.23 | 0.224723 | -433.19 | -0.043319
8070.11 | 55.64058 | 2248.51 | 0.224851 | -2697.58 | -0.269758 | [8 empty] | 7921.31 | 54.61466 | 2248.22 | 0.224822 | -433.21 | -0.043321
8076 | 55.68119 | 2250.96 | 0.225096 | -2699.24 | -0.269924 | [8 empty] | 7926.65 | 54.65148 | 2249.7 | 0.22497 | -433.58 | -0.043358
8082.43 | 55.72552 | 2251.82 | 0.225182 | -2701.57 | -0.270157 | [8 empty] | 7931.88 | 54.68753 | 2251.41 | 0.225141 | -434.12 | -0.043412
8089.35 | 55.77323 | 2253 | 0.2253 | -2703.22 | -0.270322 | [8 empty] | 7936.81 | 54.72153 | 2252.88 | 0.225288 | -434.63 | -0.043463
8094.97 | 55.81198 | 2254.83 | 0.225483 | -2705.18 | -0.270518 | [8 empty] | 7943.19 | 54.76551 | 2254.38 | 0.225438 | -434.79 | -0.043479
8100.17 | 55.84784 | 2256.08 | 0.225608 | -2706.93 | -0.270693 | [8 empty] | 7947.67 | 54.7964 | 2255.52 | 0.225552 | -435.06 | -0.043506
8106.64 | 55.89244 | 2257.52 | 0.225752 | -2708.84 | -0.270884 | [8 empty] | 7954.75 | 54.84522 | 2257.72 | 0.225772 | -435.84 | -0.043584
8110.36 | 55.91809 | 2258.94 | 0.225894 | -2710.58 | -0.271058 | [8 empty] | 7960.46 | 54.88458 | 2259.61 | 0.225961 | -436.09 | -0.043609
8116.52 | 55.96056 | 2260.62 | 0.226062 | -2712.55 | -0.271255 | [8 empty] | 7965.78 | 54.92126 | 2260.03 | 0.226003 | -436.27 | -0.043627
8122.76 | 56.00359 | 2261.83 | 0.226183 | -2714.6 | -0.27146 | [8 empty] | 7970.24 | 54.95201 | 2262.28 | 0.226228 | -436.86 | -0.043686
8128.78 | 56.04509 | 2263.72 | 0.226372 | -2716.3 | -0.27163 | [8 empty] | 7976.96 | 54.99835 | 2263.45 | 0.226345 | -437.05 | -0.043705
8134.54 | 56.0848 | 2265.33 | 0.226533 | -2718.44 | -0.271844 | [8 empty] | 7981.3 | 55.02827 | 2265.18 | 0.226518 | -437.64 | -0.043764
8139.42 | 56.11845 | 2266.48 | 0.226648 | -2720.08 | -0.272008 | [8 empty] | 7987.15 | 55.0686 | 2266.66 | 0.226666 | -437.68 | -0.043768
8146.11 | 56.16458 | 2267.93 | 0.226793 | -2722.28 | -0.272228 | [8 empty] | 7992.5 | 55.10549 | 2267.31 | 0.226731 | -438.21 | -0.043821
8151.85 | 56.20415 | 2269.19 | 0.226919 | -2723.88 | -0.272388 | [8 empty] | 7998.42 | 55.1463 | 2269.63 | 0.226963 | -438.64 | -0.043864
8158.26 | 56.24835 | 2270.88 | 0.227088 | -2725.53 | -0.272553 | [8 empty] | 8003.56 | 55.18174 | 2270.51 | 0.227051 | -438.89 | -0.043889
8163.33 | 56.2833 | 2272.81 | 0.227281 | -2727.49 | -0.272749 | [8 empty] | 8009.56 | 55.22311 | 2272.19 | 0.227219 | -439.55 | -0.043955
8169.96 | 56.32901 | 2273.2 | 0.22732 | -2729.44 | -0.272944 | [8 empty] | 8015.02 | 55.26076 | 2273.61 | 0.227361 | -439.64 | -0.043964
8175.84 | 56.36955 | 2275.55 | 0.227555 | -2731.45 | -0.273145 | [8 empty] | 8021.73 | 55.30702 | 2275 | 0.2275 | -440.08 | -0.044008
8181.19 | 56.40644 | 2277.51 | 0.227751 | -2733.48 | -0.273348 | [8 empty] | 8026.99 | 55.34328 | 2277.5 | 0.22775 | -440.8 | -0.04408
8187.1 | 56.44719 | 2278.62 | 0.227862 | -2734.95 | -0.273495 | [8 empty] | 8033.19 | 55.38603 | 2278.77 | 0.227877 | -440.99 | -0.044099
8193.08 | 56.48842 | 2280.4 | 0.22804 | -2736.55 | -0.273655 | [8 empty] | 8038.22 | 55.42071 | 2279.66 | 0.227966 | -441.33 | -0.044133
8197.69 | 56.5202 | 2281.16 | 0.228116 | -2738.18 | -0.273818 | [8 empty] | 8043.41 | 55.45649 | 2281.18 | 0.228118 | -441.58 | -0.044158
8203.71 | 56.56171 | 2283.12 | 0.228312 | -2740.2 | -0.27402 | [8 empty] | 8048.39 | 55.49083 | 2283.08 | 0.228308 | -442.11 | -0.044211
8209.33 | 56.60046 | 2284.82 | 0.228482 | -2742.15 | -0.274215 | [8 empty] | 8054.09 | 55.53013 | 2284.54 | 0.228454 | -442.59 | -0.044259
8215.21 | 56.641 | 2286.13 | 0.228613 | -2744.31 | -0.274431 | [8 empty] | 8059.64 | 55.56839 | 2285.6 | 0.22856 | -443.19 | -0.044319
8222.03 | 56.68802 | 2288.19 | 0.228819 | -2746.33 | -0.274633 | [8 empty] | 8065.73 | 55.61038 | 2287.67 | 0.228767 | -443.46 | -0.044346
8226.15 | 56.71642 | 2288.79 | 0.228879 | -2748.05 | -0.274805 | [8 empty] | 8072.37 | 55.65616 | 2288.69 | 0.228869 | -443.78 | -0.044378
8232.05 | 56.7571 | 2291.04 | 0.229104 | -2749.88 | -0.274988 | [8 empty] | 8077.39 | 55.69077 | 2290.48 | 0.229048 | -444.19 | -0.044419
8237.93 | 56.79764 | 2291.89 | 0.229189 | -2751.58 | -0.275158 | [8 empty] | 8082.28 | 55.72449 | 2291.56 | 0.229156 | -444.1 | -0.04441
8243.31 | 56.83474 | 2293.99 | 0.229399 | -2753.48 | -0.275348 | [8 empty] | 8089.04 | 55.7711 | 2293.38 | 0.229338 | -444.86 | -0.044486
8249.8 | 56.87948 | 2295.19 | 0.229519 | -2755.3 | -0.27553 | [8 empty] | 8095.04 | 55.81247 | 2294.4 | 0.22944 | -445.21 | -0.044521
8256.42 | 56.92512 | 2296.35 | 0.229635 | -2757.39 | -0.275739 | [8 empty] | 8100.74 | 55.85177 | 2296.76 | 0.229676 | -445.8 | -0.04458
8260.01 | 56.94988 | 2297.74 | 0.229774 | -2759.03 | -0.275903 | [8 empty] | 8106.41 | 55.89086 | 2298.1 | 0.22981 | -446.08 | -0.044608
8265.19 | 56.98559 | 2299.62 | 0.229962 | -2760.67 | -0.276067 | [8 empty] | 8112.46 | 55.93257 | 2299.53 | 0.229953 | -446.25 | -0.044625
8272.97 | 57.03923 | 2300.99 | 0.230099 | -2762.78 | -0.276278 | [8 empty] | 8118.29 | 55.97277 | 2300.73 | 0.230073 | -446.8 | -0.04468
8277.08 | 57.06757 | 2302.89 | 0.230289 | -2764.38 | -0.276438 | [8 empty] | 8124.72 | 56.0171 | 2302.76 | 0.230276 | -447.41 | -0.044741
8283.68 | 57.11307 | 2303.77 | 0.230377 | -2766.16 | -0.276616 | [8 empty] | 8129.79 | 56.05205 | 2304.29 | 0.230429 | -447.58 | -0.044758
8289.62 | 57.15403 | 2305.64 | 0.230564 | -2768.27 | -0.276827 | [8 empty] | 8135.74 | 56.09308 | 2305.52 | 0.230552 | -447.71 | -0.044771
8295.33 | 57.19339 | 2307.21 | 0.230721 | -2770.23 | -0.277023 | [8 empty] | 8140.96 | 56.12907 | 2306.72 | 0.230672 | -448.32 | -0.044832
8300.74 | 57.23069 | 2308.47 | 0.230847 | -2771.64 | -0.277164 | [8 empty] | 8146.2 | 56.1652 | 2307.92 | 0.230792 | -448.51 | -0.044851
8306.69 | 57.27172 | 2309.99 | 0.230999 | -2773.7 | -0.27737 | [8 empty] | 8152.47 | 56.20843 | 2310.31 | 0.231031 | -448.79 | -0.044879
8312.66 | 57.31288 | 2311.95 | 0.231195 | -2775.39 | -0.277539 | [8 empty] | 8157.76 | 56.2449 | 2311.56 | 0.231156 | -449.31 | -0.044931
8318.73 | 57.35473 | 2313.57 | 0.231357 | -2777.42 | -0.277742 | [8 empty] | 8164.54 | 56.29164 | 2312.52 | 0.231252 | -449.95 | -0.044995
8325.26 | 57.39975 | 2314.41 | 0.231441 | -2779.13 | -0.277913 | [8 empty] | 8169.9 | 56.3286 | 2314.17 | 0.231417 | -450.22 | -0.045022
8330.93 | 57.43884 | 2315.93 | 0.231593 | -2781.01 | -0.278101 | [8 empty] | 8174.86 | 56.3628 | 2315.36 | 0.231536 | -450.35 | -0.045035
8336.12 | 57.47463 | 2317.7 | 0.23177 | -2782.73 | -0.278273 | [8 empty] | 8180.6 | 56.40237 | 2317.5 | 0.23175 | -450.79 | -0.045079
8342.14 | 57.51613 | 2319.79 | 0.231979 | -2784.91 | -0.278491 | [8 empty] | 8186.01 | 56.43967 | 2319.34 | 0.231934 | -451.48 | -0.045148
8349.21 | 57.56488 | 2321.11 | 0.232111 | -2786.83 | -0.278683 | [8 empty] | 8190.38 | 56.4698 | 2321.07 | 0.232107 | -452.03 | -0.045203
8353.43 | 57.59397 | 2321.75 | 0.232175 | -2788.37 | -0.278837 | [8 empty] | 8196.94 | 56.51503 | 2322.03 | 0.232203 | -452.33 | -0.045233
8359.69 | 57.63713 | 2323.62 | 0.232362 | -2790.36 | -0.279036 | [8 empty] | 8202.27 | 56.55178 | 2323.36 | 0.232336 | -452.37 | -0.045237
8364.85 | 57.67271 | 2325.38 | 0.232538 | -2792.24 | -0.279224 | [8 empty] | 8207.9 | 56.5906 | 2324.61 | 0.232461 | -452.93 | -0.045293
8370.83 | 57.71394 | 2326.71 | 0.232671 | -2793.84 | -0.279384 | [8 empty] | 8213.47 | 56.629 | 2326.22 | 0.232622 | -453.04 | -0.045304
8376.25 | 57.75131 | 2327.22 | 0.232722 | -2795.59 | -0.279559 | [8 empty] | 8219.73 | 56.67216 | 2328.13 | 0.232813 | -453.8 | -0.04538
8382.44 | 57.79399 | 2329.42 | 0.232942 | -2797.6 | -0.27976 | [8 empty] | 8225.08 | 56.70905 | 2329.19 | 0.232919 | -453.91 | -0.045391
8386.89 | 57.82467 | 2330.95 | 0.233095 | -2799.42 | -0.279942 | [8 empty] | 8230.79 | 56.74841 | 2331.87 | 0.233187 | -454.63 | -0.045463
8396.56 | 57.89134 | 2332.61 | 0.233261 | -2801.77 | -0.280177 | [8 empty] | 8236.33 | 56.78661 | 2332.46 | 0.233246 | -454.81 | -0.045481
8399.85 | 57.91402 | 2333.88 | 0.233388 | -2803.12 | -0.280312 | [8 empty] | 8242 | 56.8257 | 2333.69 | 0.233369 | -455.1 | -0.04551
8405.59 | 57.9536 | 2335.56 | 0.233556 | -2805.18 | -0.280518 | [8 empty] | 8247.1 | 56.86087 | 2335.8 | 0.23358 | -455.47 | -0.045547
8412.12 | 57.99862 | 2336.91 | 0.233691 | -2806.91 | -0.280691 | [8 empty] | 8254.27 | 56.9103 | 2337.29 | 0.233729 | -455.92 | -0.045592
8418.46 | 58.04233 | 2339.17 | 0.233917 | -2808.97 | -0.280897 | [8 empty] | 8258.97 | 56.94271 | 2338.17 | 0.233817 | -456.12 | -0.045612
8423.43 | 58.0766 | 2340.79 | 0.234079 | -2810.99 | -0.281099 | [8 empty] | 8265.48 | 56.98759 | 2339.89 | 0.233989 | -456.57 | -0.045657
8428.5 | 58.11156 | 2341.94 | 0.234194 | -2812.75 | -0.281275 | [8 empty] | 8272.14 | 57.03351 | 2341.13 | 0.234113 | -456.82 | -0.045682
8435.88 | 58.16244 | 2342.93 | 0.234293 | -2814.72 | -0.281472 | [8 empty] | 8275.83 | 57.05895 | 2342.75 | 0.234275 | -457.28 | -0.045728
8440.28 | 58.19277 | 2344.12 | 0.234412 | -2816.23 | -0.281623 | [8 empty] | 8283.44 | 57.11142 | 2344.12 | 0.234412 | -457.89 | -0.045789
8447 | 58.23911 | 2346.8 | 0.23468 | -2818.41 | -0.281841 | [8 empty] | 8289.38 | 57.15237 | 2345.68 | 0.234568 | -458.18 | -0.045818
8452.84 | 58.27937 | 2347.74 | 0.234774 | -2820.41 | -0.282041 | [8 empty] | 8295.18 | 57.19236 | 2346.86 | 0.234686 | -458.55 | -0.045855
8458.76 | 58.32019 | 2349.45 | 0.234945 | -2822.15 | -0.282215 | [8 empty] | 8301.26 | 57.23428 | 2348.9 | 0.23489 | -458.93 | -0.045893
8463.63 | 58.35376 | 2350.81 | 0.235081 | -2823.88 | -0.282388 | [8 empty] | 8305.63 | 57.26441 | 2350.02 | 0.235002 | -459.39 | -0.045939
8468.13 | 58.38479 | 2352.54 | 0.235254 | -2825.74 | -0.282574 | [8 empty] | 8311.3 | 57.3035 | 2351.97 | 0.235197 | -459.93 | -0.045993
8474.1 | 58.42595 | 2354.19 | 0.235419 | -2827.84 | -0.282784 | [8 empty] | 8317.89 | 57.34894 | 2353.43 | 0.235343 | -460.26 | -0.046026
8478.53 | 58.45649 | 2354.97 | 0.235497 | -2829.48 | -0.282948 | [8 empty] | 8323.15 | 57.3852 | 2354.71 | 0.235471 | -460.68 | -0.046068
8486.05 | 58.50834 | 2357.23 | 0.235723 | -2831.5 | -0.28315 | [8 empty] | 8328.56 | 57.4225 | 2356.25 | 0.235625 | -460.95 | -0.046095
8491.7 | 58.5473 | 2357.72 | 0.235772 | -2833.06 | -0.283306 | [8 empty] | 8334.15 | 57.46105 | 2357.79 | 0.235779 | -461.26 | -0.046126
8495.58 | 58.57405 | 2359.99 | 0.235999 | -2834.97 | -0.283497 | [8 empty] | 8340.07 | 57.50186 | 2359.87 | 0.235987 | -461.81 | -0.046181
8502.3 | 58.62038 | 2361.16 | 0.236116 | -2836.9 | -0.28369 | [8 empty] | 8345.19 | 57.53716 | 2360.71 | 0.236071 | -462.1 | -0.04621
8507.28 | 58.65472 | 2362.24 | 0.236224 | -2838.57 | -0.283857 | [8 empty] | 8352.31 | 57.58625 | 2362.68 | 0.236268 | -462.64 | -0.046264
8515.02 | 58.70808 | 2364.12 | 0.236412 | -2840.83 | -0.284083 | [8 empty] | 8356.58 | 57.61569 | 2363.69 | 0.236369 | -462.86 | -0.046286
8519.78 | 58.7409 | 2366.41 | 0.236641 | -2842.55 | -0.284255 | [8 empty] | 8362.71 | 57.65796 | 2366.02 | 0.236602 | -463.31 | -0.046331
8526.63 | 58.78813 | 2367.31 | 0.236731 | -2844.22 | -0.284422 | [8 empty] | 8368.37 | 57.69698 | 2366.19 | 0.236619 | -463.65 | -0.046365
8532.26 | 58.82694 | 2368.75 | 0.236875 | -2846.32 | -0.284632 | [8 empty] | 8374.18 | 57.73704 | 2368.25 | 0.236825 | -463.95 | -0.046395
8537.31 | 58.86176 | 2370.27 | 0.237027 | -2848.03 | -0.284803 | [8 empty] | 8380.68 | 57.78185 | 2369.36 | 0.236936 | -464.31 | -0.046431
8545.63 | 58.91913 | 2372.11 | 0.237211 | -2850.17 | -0.285017 | [8 empty] | 8386.38 | 57.82115 | 2371.1 | 0.23711 | -464.87 | -0.046487
8551.5 | 58.9596 | 2373.09 | 0.237309 | -2851.98 | -0.285198 | [8 empty] | 8391.71 | 57.8579 | 2373.15 | 0.237315 | -465.45 | -0.046545
8554.76 | 58.98207 | 2374.57 | 0.237457 | -2853.49 | -0.285349 | [8 empty] | 8397.06 | 57.89479 | 2374.87 | 0.237487 | -465.57 | -0.046557
8562.38 | 59.03461 | 2375.87 | 0.237587 | -2855.71 | -0.285571 | [8 empty] | 8403.31 | 57.93788 | 2375.72 | 0.237572 | -465.87 | -0.046587
8567.53 | 59.07012 | 2377.65 | 0.237765 | -2857.3 | -0.28573 | [8 empty] | 8408.45 | 57.97332 | 2377.31 | 0.237731 | -465.99 | -0.046599
8571.57 | 59.09797 | 2379.21 | 0.237921 | -2858.88 | -0.285888 | [8 empty] | 8414.89 | 58.01772 | 2378.43 | 0.237843 | -466.9 | -0.04669
8577.21 | 59.13686 | 2380.83 | 0.238083 | -2860.58 | -0.286058 | [8 empty] | 8420.08 | 58.0535 | 2380.02 | 0.238002 | -467.56 | -0.046756
8582.47 | 59.17312 | 2382.28 | 0.238228 | -2862.53 | -0.286253 | [8 empty] | 8425.65 | 58.09191 | 2382.09 | 0.238209 | -467.77 | -0.046777
8588.44 | 59.21429 | 2383.16 | 0.238316 | -2864.03 | -0.286403 | [8 empty] | 8430.67 | 58.12652 | 2383.93 | 0.238393 | -468.02 | -0.046802
8594.92 | 59.25896 | 2385.76 | 0.238576 | -2866.1 | -0.28661 | [8 empty] | 8436.5 | 58.16671 | 2384.4 | 0.23844 | -468.34 | -0.046834
8599.51 | 59.29061 | 2387.3 | 0.23873 | -2867.86 | -0.286786 | [8 empty] | 8441.86 | 58.20367 | 2386.49 | 0.238649 | -469.03 | -0.046903
8605.59 | 59.33253 | 2388.46 | 0.238846 | -2869.37 | -0.286937 | [8 empty] | 8448.88 | 58.25207 | 2388.04 | 0.238804 | -469.36 | -0.046936
8610.92 | 59.36928 | 2390.03 | 0.239003 | -2871.4 | -0.28714 | [8 empty] | 8454.6 | 58.29151 | 2389.24 | 0.238924 | -469.23 | -0.046923
8617.52 | 59.41478 | 2390.29 | 0.239029 | -2872.96 | -0.287296 | [8 empty] | 8459.15 | 58.32288 | 2391.77 | 0.239177 | -470.21 | -0.047021
8624 | 59.45946 | 2392.8 | 0.23928 | -2875.24 | -0.287524 | [8 empty] | 8464.87 | 58.36231 | 2392.65 | 0.239265 | -470.41 | -0.047041
8628.79 | 59.49248 | 2393.48 | 0.239348 | -2876.88 | -0.287688 | [8 empty] | 8469.82 | 58.39644 | 2393.09 | 0.239309 | -470.5 | -0.04705
8634.84 | 59.5342 | 2395.83 | 0.239583 | -2878.78 | -0.287878 | [8 empty] | 8476.93 | 58.44546 | 2395.53 | 0.239553 | -471.04 | -0.047104
8640.62 | 59.57405 | 2396.91 | 0.239691 | -2880.8 | -0.28808 | [8 empty] | 8481.73 | 58.47856 | 2396.78 | 0.239678 | -471.24 | -0.047124
8646.91 | 59.61742 | 2398.65 | 0.239865 | -2882.5 | -0.28825 | [8 empty] | 8487.04 | 58.51517 | 2398.24 | 0.239824 | -471.93 | -0.047193
8652.22 | 59.65403 | 2400.28 | 0.240028 | -2884.23 | -0.288423 | [8 empty] | 8493.93 | 58.56267 | 2400.07 | 0.240007 | -472.43 | -0.047243
8656.8 | 59.6856 | 2401.06 | 0.240106 | -2885.78 | -0.288578 | [8 empty] | 8499.38 | 58.60025 | 2402.02 | 0.240202 | -472.89 | -0.047289
8662.01 | 59.72153 | 2403.74 | 0.240374 | -2887.78 | -0.288778 | [8 empty] | 8504.06 | 58.63252 | 2403.31 | 0.240331 | -472.97 | -0.047297
8667.96 | 59.76255 | 2404.61 | 0.240461 | -2889.09 | -0.288909 | [8 empty] | 8510.31 | 58.67561 | 2404.44 | 0.240444 | -473.44 | -0.047344
8673.49 | 59.80068 | 2406.11 | 0.240611 | -2891.15 | -0.289115 | [8 empty] | 8515.99 | 58.71477 | 2405.61 | 0.240561 | -473.85 | -0.047385
8678.91 | 59.83804 | 2407.49 | 0.240749 | -2892.93 | -0.289293 | [8 empty] | 8521.54 | 58.75303 | 2407.4 | 0.24074 | -474.36 | -0.047436
8684.55 | 59.87693 | 2408.96 | 0.240896 | -2894.91 | -0.289491 | [8 empty] | 8527.17 | 58.79185 | 2408.77 | 0.240877 | -474.68 | -0.047468
8690.33 | 59.91678 | 2410.27 | 0.241027 | -2896.66 | -0.289666 | [8 empty] | 8532.46 | 58.82832 | 2409.63 | 0.240963 | -474.81 | -0.047481
8697.36 | 59.96525 | 2411.99 | 0.241199 | -2898.35 | -0.289835 | [8 empty] | 8538.02 | 58.86666 | 2411.99 | 0.241199 | -475.33 | -0.047533
8701.75 | 59.99552 | 2414.18 | 0.241418 | -2900.03 | -0.290003 | [8 empty] | 8542.94 | 58.90058 | 2413.62 | 0.241362 | -475.98 | -0.047598
8708.45 | 60.04171 | 2415.33 | 0.241533 | -2902.09 | -0.290209 | [8 empty] | 8548.8 | 58.94098 | 2414.98 | 0.241498 | -476.11 | -0.047611
8713.57 | 60.07701 | 2416.57 | 0.241657 | -2903.96 | -0.290396 | [8 empty] | 8555.19 | 58.98504 | 2416.47 | 0.241647 | -476.37 | -0.047637
8720.24 | 60.123 | 2417.48 | 0.241748 | -2905.78 | -0.290578 | [8 empty] | 8559.64 | 59.01572 | 2417.61 | 0.241761 | -477.02 | -0.047702
8725.43 | 60.15878 | 2419.93 | 0.241993 | -2907.65 | -0.290765 | [8 empty] | 8566.71 | 59.06446 | 2419.57 | 0.241957 | -477.61 | -0.047761
8731.52 | 60.20077 | 2420.81 | 0.242081 | -2909.36 | -0.290936 | [8 empty] | 8572.02 | 59.10108 | 2420.72 | 0.242072 | -477.81 | -0.047781
8737.3 | 60.24062 | 2421.86 | 0.242186 | -2910.97 | -0.291097 | [8 empty] | 8577.19 | 59.13672 | 2422.64 | 0.242264 | -478.19 | -0.047819
8742.36 | 60.27551 | 2423.43 | 0.242343 | -2912.8 | -0.29128 | [8 empty] | 8582.48 | 59.17319 | 2423.05 | 0.242305 | -478.59 | -0.047859
8749.79 | 60.32674 | 2425.92 | 0.242592 | -2914.92 | -0.291492 | [8 empty] | 8588.3 | 59.21332 | 2425.12 | 0.242512 | -478.91 | -0.047891
8755.2 | 60.36404 | 2427.41 | 0.242741 | -2916.67 | -0.291667 | [8 empty] | 8592.28 | 59.24076 | 2426.68 | 0.242668 | -479.44 | -0.047944
8760.58 | 60.40113 | 2428.42 | 0.242842 | -2918.29 | -0.291829 | [8 empty] | 8597.8 | 59.27882 | 2428.46 | 0.242846 | -479.65 | -0.047965
8766.51 | 60.44202 | 2430.4 | 0.24304 | -2920.29 | -0.292029 | [8 empty] | 8601.86 | 59.30681 | 2429.67 | 0.242967 | -480.12 | -0.048012
8772.88 | 60.48593 | 2431.87 | 0.243187 | -2922.07 | -0.292207 | [8 empty] | 8607.5 | 59.3457 | 2431.41 | 0.243141 | -480.64 | -0.048064
8778.09 | 60.52186 | 2432.81 | 0.243281 | -2923.88 | -0.292388 | [8 empty] | 8613.02 | 59.38376 | 2432.8 | 0.24328 | -480.94 | -0.048094
8783.82 | 60.56136 | 2434.52 | 0.243452 | -2925.63 | -0.292563 | [8 empty] | 8618.76 | 59.42333 | 2434.37 | 0.243437 | -481.31 | -0.048131
8789.44 | 60.60011 | 2435.63 | 0.243563 | -2927.29 | -0.292729 | [8 empty] | 8624.33 | 59.46173 | 2436.03 | 0.243603 | -482.04 | -0.048204
8794.64 | 60.63596 | 2437.46 | 0.243746 | -2929.01 | -0.292901 | [8 empty] | 8630.21 | 59.50228 | 2436.68 | 0.243668 | -481.85 | -0.048185
8799.9 | 60.67223 | 2438.45 | 0.243845 | -2930.69 | -0.293069 | [8 empty] | 8635.25 | 59.53702 | 2439.11 | 0.243911 | -482.74 | -0.048274
8806.43 | 60.71725 | 2441.19 | 0.244119 | -2932.78 | -0.293278 | [8 empty] | 8640.74 | 59.57488 | 2440.59 | 0.244059 | -482.73 | -0.048273
8812.29 | 60.75765 | 2442.38 | 0.244238 | -2934.48 | -0.293448 | [8 empty] | 8646.32 | 59.61335 | 2441.84 | 0.244184 | -483.2 | -0.04832
8817.95 | 60.79668 | 2442.82 | 0.244282 | -2936.23 | -0.293623 | [8 empty] | 8651.74 | 59.65072 | 2443.91 | 0.244391 | -483.67 | -0.048367
8822.99 | 60.83143 | 2445.09 | 0.244509 | -2937.93 | -0.293793 | [8 empty] | 8657.82 | 59.69264 | 2444.61 | 0.244461 | -484.05 | -0.048405
8829.25 | 60.87459 | 2446.76 | 0.244676 | -2939.71 | -0.293971 | [8 empty] | 8663.31 | 59.73049 | 2446.73 | 0.244673 | -484.51 | -0.048451
8833.72 | 60.90541 | 2448.48 | 0.244848 | -2941.19 | -0.294119 | [8 empty] | 8669.2 | 59.7711 | 2447.92 | 0.244792 | -484.95 | -0.048495
8839.49 | 60.94519 | 2449.58 | 0.244958 | -2943.31 | -0.294331 | [8 empty] | 8675.13 | 59.81198 | 2448.94 | 0.244894 | -485.08 | -0.048508
8844.63 | 60.98063 | 2450.91 | 0.245091 | -2944.69 | -0.294469 | [8 empty] | 8680.7 | 59.85039 | 2451.33 | 0.245133 | -485.93 | -0.048593
8850.96 | 61.02427 | 2451.99 | 0.245199 | -2946.7 | -0.29467 | [8 empty] | 8685.78 | 59.88541 | 2452.72 | 0.245272 | -486.52 | -0.048652
8857.5 | 61.06936 | 2454.38 | 0.245438 | -2948.62 | -0.294862 | [8 empty] | 8691.92 | 59.92774 | 2454.06 | 0.245406 | -486.78 | -0.048678
8863.21 | 61.10873 | 2455.56 | 0.245556 | -2950.31 | -0.295031 | [8 empty] | 8697.33 | 59.96504 | 2455.45 | 0.245545 | -486.94 | -0.048694
8868.3 | 61.14382 | 2456.95 | 0.245695 | -2952.03 | -0.295203 | [8 empty] | 8703.64 | 60.00855 | 2456.52 | 0.245652 | -487.36 | -0.048736
8874.29 | 61.18512 | 2459.08 | 0.245908 | -2954.05 | -0.295405 | [8 empty] | 8708.99 | 60.04544 | 2458.49 | 0.245849 | -487.95 | -0.048795
8878.87 | 61.2167 | 2459.78 | 0.245978 | -2955.72 | -0.295572 | [8 empty] | 8716.08 | 60.09432 | 2459.53 | 0.245953 | -488.33 | -0.048833
8885.65 | 61.26344 | 2461.48 | 0.246148 | -2957.58 | -0.295758 | [8 empty] | 8721.09 | 60.12886 | 2461.74 | 0.246174 | -488.81 | -0.048881
8891.09 | 61.30095 | 2463.41 | 0.246341 | -2959.43 | -0.295943 | [8 empty] | 8727.05 | 60.16995 | 2462.87 | 0.246287 | -488.95 | -0.048895
8895.92 | 61.33425 | 2465 | 0.2465 | -2961.17 | -0.296117 | [8 empty] | 8731.57 | 60.20112 | 2465.17 | 0.246517 | -489.56 | -0.048956
8902.67 | 61.38079 | 2465.72 | 0.246572 | -2962.95 | -0.296295 | [8 empty] | 8737.23 | 60.24014 | 2465.65 | 0.246565 | -489.83 | -0.048983
8909.15 | 61.42547 | 2467.01 | 0.246701 | -2965.01 | -0.296501 | [8 empty] | 8743.08 | 60.28047 | 2466.78 | 0.246678 | -490.08 | -0.049008
8915.28 | 61.46773 | 2468.85 | 0.246885 | -2966.93 | -0.296693 | [8 empty] | 8748.23 | 60.31598 | 2469.17 | 0.246917 | -490.47 | -0.049047
8920.64 | 61.50469 | 2471.01 | 0.247101 | -2968.9 | -0.29689 | [8 empty] | 8753.51 | 60.35239 | 2470.62 | 0.247062 | -490.91 | -0.049091
8924.96 | 61.53447 | 2472.2 | 0.24722 | -2970.71 | -0.297071 | [8 empty] | 8758.92 | 60.38969 | 2471.77 | 0.247177 | -491.23 | -0.049123
8930.22 | 61.57074 | 2473.38 | 0.247338 | -2972.74 | -0.297274 | [8 empty] | 8763.98 | 60.42457 | 2472.89 | 0.247289 | -491.46 | -0.049146
8937.82 | 61.62314 | 2474.96 | 0.247496 | -2975.14 | -0.297514 | [8 empty] | 8770.11 | 60.46684 | 2474.72 | 0.247472 | -492.12 | -0.049212
8941.46 | 61.64823 | 2476.45 | 0.247645 | -2976.91 | -0.297691 | [8 empty] | 8776.4 | 60.5102 | 2476.97 | 0.247697 | -492.73 | -0.049273
8947.66 | 61.69098 | 2478.08 | 0.247808 | -2979.31 | -0.297931 | [8 empty] | 8781.65 | 60.5464 | 2476.91 | 0.247691 | -492.75 | -0.049275
8953.12 | 61.72863 | 2479.6 | 0.24796 | -2981.76 | -0.298176 | [8 empty] | 8787.44 | 60.58632 | 2480.03 | 0.248003 | -493.67 | -0.049367
8958.88 | 61.76834 | 2481.18 | 0.248118 | -2984.29 | -0.298429 | [8 empty] | 8792.41 | 60.62059 | 2480.53 | 0.248053 | -493.6 | -0.04936
8965.12 | 61.81136 | 2482.53 | 0.248253 | -2986.56 | -0.298656 | [8 empty] | 8798.43 | 60.66209 | 2481.87 | 0.248187 | -493.9 | -0.04939
8970.46 | 61.84818 | 2483.91 | 0.248391 | -2988.8 | -0.29888 | [8 empty] | 8804.41 | 60.70332 | 2483.91 | 0.248391 | -494.57 | -0.049457
8975.28 | 61.88141 | 2485.37 | 0.248537 | -2991.47 | -0.299147 | [8 empty] | 8809.84 | 60.74076 | 2485.29 | 0.248529 | -494.84 | -0.049484
8980.86 | 61.91988 | 2486.72 | 0.248672 | -2993.43 | -0.299343 | [8 empty] | 8815.69 | 60.78109 | 2486.68 | 0.248668 | -495.1 | -0.04951
8986.43 | 61.95829 | 2488.84 | 0.248884 | -2996.07 | -0.299607 | [8 empty] | 8821.09 | 60.81833 | 2488.52 | 0.248852 | -495.77 | -0.049577
8991.14 | 61.99076 | 2489.56 | 0.248956 | -2998.37 | -0.299837 | [8 empty] | 8826.87 | 60.85818 | 2490.11 | 0.249011 | -496.05 | -0.049605
8997.7 | 62.03599 | 2491.56 | 0.249156 | -3000.74 | -0.300074 | [8 empty] | 8831.67 | 60.89127 | 2490.92 | 0.249092 | -496.29 | -0.049629
9003.21 | 62.07398 | 2492.98 | 0.249298 | -3002.85 | -0.300285 | [8 empty] | 8838.23 | 60.9365 | 2493.43 | 0.249343 | -496.83 | -0.049683
9007.66 | 62.10466 | 2494.6 | 0.24946 | -3005.38 | -0.300538 | [8 empty] | 8843.31 | 60.97153 | 2494.56 | 0.249456 | -497.21 | -0.049721
9013.68 | 62.14617 | 2496.08 | 0.249608 | -3007.51 | -0.300751 | [8 empty] | 8848.65 | 61.00834 | 2495.97 | 0.249597 | -497.65 | -0.049765
9018.95 | 62.1825 | 2498.34 | 0.249834 | -3010.09 | -0.301009 | [8 empty] | 8854.62 | 61.0495 | 2497.19 | 0.249719 | -498.1 | -0.04981
9024.63 | 62.22166 | 2498.67 | 0.249867 | -3011.96 | -0.301196 | [8 empty] | 8859.82 | 61.08536 | 2498.47 | 0.249847 | -498.43 | -0.049843
9030.03 | 62.25889 | 2501.15 | 0.250115 | -3014.35 | -0.301435 | [8 empty] | 8865.46 | 61.12424 | 2500.68 | 0.250068 | -498.89 | -0.049889
9036.07 | 62.30054 | 2501.71 | 0.250171 | -3016.7 | -0.30167 | [8 empty] | 8870.9 | 61.16175 | 2502.37 | 0.250237 | -499.31 | -0.049931
9041.63 | 62.33887 | 2503.55 | 0.250355 | -3019.12 | -0.301912 | [8 empty] | 8876.8 | 61.20243 | 2502.96 | 0.250296 | -499.75 | -0.049975
9047.13 | 62.37679 | 2505.11 | 0.250511 | -3021.49 | -0.302149 | [8 empty] | 8882.08 | 61.23883 | 2504.78 | 0.250478 | -500.17 | -0.050017
9052.9 | 62.41657 | 2506.89 | 0.250689 | -3023.98 | -0.302398 | [8 empty] | 8887.52 | 61.27634 | 2506.93 | 0.250693 | -500.42 | -0.050042
9058.43 | 62.4547 | 2508.23 | 0.250823 | -3026.09 | -0.302609 | [8 empty] | 8893.04 | 61.3144 | 2508.35 | 0.250835 | -500.97 | -0.050097
9062.81 | 62.4849 | 2509.74 | 0.250974 | -3028.42 | -0.302842 | [8 empty] | 8898.99 | 61.35542 | 2509.37 | 0.250937 | -501.15 | -0.050115
9068.49 | 62.52406 | 2510.91 | 0.251091 | -3030.91 | -0.303091 | [8 empty] | 8904.38 | 61.39258 | 2511.41 | 0.251141 | -501.6 | -0.05016
9074.22 | 62.56357 | 2512.6 | 0.25126 | -3033.21 | -0.303321 | [8 empty] | 8909.59 | 61.4285 | 2512.36 | 0.251236 | -501.88 | -0.050188
9080.31 | 62.60556 | 2514.19 | 0.251419 | -3035.64 | -0.303564 | [8 empty] | 8915.21 | 61.46725 | 2514.08 | 0.251408 | -502.4 | -0.05024
9086.91 | 62.65106 | 2515.85 | 0.251585 | -3038.26 | -0.303826 | [8 empty] | 8919.85 | 61.49924 | 2515.13 | 0.251513 | -502.75 | -0.050275
9091.12 | 62.68009 | 2517.09 | 0.251709 | -3040.71 | -0.304071 | [8 empty] | 8925.44 | 61.53778 | 2516.93 | 0.251693 | -503.24 | -0.050324
9097.85 | 62.72649 | 2518.54 | 0.251854 | -3043.09 | -0.304309 | [8 empty] | 8932.04 | 61.58329 | 2518.4 | 0.25184 | -503.51 | -0.050351
9104.01 | 62.76896 | 2520.14 | 0.252014 | -3045.52 | -0.304552 | [8 empty] | 8936.52 | 61.61418 | 2519.74 | 0.251974 | -504.21 | -0.050421
9110.1 | 62.81095 | 2522.19 | 0.252219 | -3048.39 | -0.304839 | [8 empty] | 8942.43 | 61.65492 | 2521.56 | 0.252156 | -504.46 | -0.050446
9113.72 | 62.83591 | 2523.5 | 0.25235 | -3050.74 | -0.305074 | [8 empty] | 8948.27 | 61.69519 | 2522.51 | 0.252251 | -504.78 | -0.050478
9118.46 | 62.86859 | 2525.04 | 0.252504 | -3053.54 | -0.305354 | [8 empty] | 8954.08 | 61.73525 | 2524.77 | 0.252477 | -505.2 | -0.05052
9124.28 | 62.90871 | 2525.74 | 0.252574 | -3055.72 | -0.305572 | [8 empty] | 8960.1 | 61.77675 | 2525.94 | 0.252594 | -505.71 | -0.050571
9131.14 | 62.95601 | 2527.8 | 0.25278 | -3058.35 | -0.305835 | [8 empty] | 8965.92 | 61.81688 | 2527.53 | 0.252753 | -506.27 | -0.050627
9136.44 | 62.99255 | 2528.65 | 0.252865 | -3061.23 | -0.306123 | [8 empty] | 8971.82 | 61.85756 | 2529.32 | 0.252932 | -506.53 | -0.050653
9141.65 | 63.02847 | 2530.53 | 0.253053 | -3063.24 | -0.306324 | [8 empty] | 8976.92 | 61.89272 | 2530.15 | 0.253015 | -506.78 | -0.050678
9146.29 | 63.06047 | 2532.05 | 0.253205 | -3065.82 | -0.306582 | [8 empty] | 8982.56 | 61.93161 | 2532.11 | 0.253211 | -507.53 | -0.050753
9152.87 | 63.10583 | 2533.41 | 0.253341 | -3068.18 | -0.306818 | [8 empty] | 8987.77 | 61.96753 | 2533.38 | 0.253338 | -507.76 | -0.050776
9158.39 | 63.14389 | 2535.05 | 0.253505 | -3070.64 | -0.307064 | [8 empty] | 8992.77 | 62.002 | 2534.62 | 0.253462 | -508.08 | -0.050808
9163.79 | 63.18112 | 2536.65 | 0.253665 | -3072.95 | -0.307295 | [8 empty] | 8998.98 | 62.04482 | 2536.52 | 0.253652 | -508.38 | -0.050838
9168.93 | 63.21656 | 2537.22 | 0.253722 | -3075.3 | -0.30753 | [8 empty] | 9004.04 | 62.0797 | 2537.34 | 0.253734 | -508.92 | -0.050892
9176.24 | 63.26696 | 2540.08 | 0.254008 | -3077.79 | -0.307779 | [8 empty] | 9009.52 | 62.11748 | 2538.96 | 0.253896 | -509.28 | -0.050928
9180.98 | 63.29964 | 2541.09 | 0.254109 | -3080.04 | -0.308004 | [8 empty] | 9015.8 | 62.16078 | 2540.5 | 0.25405 | -509.6 | -0.05096
9185.42 | 63.33025 | 2543.02 | 0.254302 | -3082.58 | -0.308258 | [8 empty] | 9021.4 | 62.19939 | 2541.96 | 0.254196 | -509.93 | -0.050993
9191.43 | 63.37169 | 2544.31 | 0.254431 | -3085 | -0.3085 | [8 empty] | 9026.76 | 62.23635 | 2543.26 | 0.254326 | -510.34 | -0.051034
9196.65 | 63.40768 | 2545.6 | 0.25456 | -3087.32 | -0.308732 | [8 empty] | 9033 | 62.27937 | 2545.86 | 0.254586 | -511.12 | -0.051112
9201.74 | 63.44277 | 2547.45 | 0.254745 | -3089.28 | -0.308928 | [8 empty] | 9038.8 | 62.31936 | 2547.1 | 0.25471 | -511.42 | -0.051142
9206.92 | 63.47849 | 2549.21 | 0.254921 | -3091.8 | -0.30918 | [8 empty] | 9044.48 | 62.35852 | 2548.11 | 0.254811 | -511.46 | -0.051146
9213.2 | 63.52179 | 2549.78 | 0.254978 | -3093.75 | -0.309375 | [8 empty] | 9049.7 | 62.39451 | 2550.09 | 0.255009 | -512.24 | -0.051224
9220.18 | 63.56991 | 2552.51 | 0.255251 | -3096.42 | -0.309642 | [8 empty] | 9054.38 | 62.42678 | 2551.47 | 0.255147 | -512.42 | -0.051242
9225.53 | 63.6068 | 2553.28 | 0.255328 | -3098.66 | -0.309866 | [8 empty] | 9060.56 | 62.46939 | 2552.61 | 0.255261 | -512.99 | -0.051299
9232.93 | 63.65782 | 2554.06 | 0.255406 | -3100.87 | -0.310087 | [8 empty] | 9066.13 | 62.50779 | 2554.6 | 0.25546 | -513.06 | -0.051306
9236.63 | 63.68333 | 2556.46 | 0.255646 | -3102.7 | -0.31027 | [8 empty] | 9072.25 | 62.54999 | 2556.55 | 0.255655 | -513.73 | -0.051373
9242.02 | 63.72049 | 2558.07 | 0.255807 | -3105.04 | -0.310504 | [8 empty] | 9076.86 | 62.58177 | 2557.11 | 0.255711 | -513.97 | -0.051397
9248.08 | 63.76227 | 2558.85 | 0.255885 | -3107.11 | -0.310711 | [8 empty] | 9083.41 | 62.62693 | 2558.92 | 0.255892 | -514.56 | -0.051456
9252.11 | 63.79006 | 2559.87 | 0.255987 | -3109.02 | -0.310902 | [8 empty] | 9088.75 | 62.66375 | 2559.77 | 0.255977 | -514.74 | -0.051474
9257.75 | 63.82894 | 2562.26 | 0.256226 | -3111.31 | -0.311131 | [8 empty] | 9095.07 | 62.70732 | 2562.03 | 0.256203 | -515.4 | -0.05154
9263.17 | 63.86631 | 2563.89 | 0.256389 | -3113.65 | -0.311365 | [8 empty] | 9100.29 | 62.74331 | 2563.77 | 0.256377 | -515.75 | -0.051575
9268.26 | 63.90141 | 2565.45 | 0.256545 | -3115.05 | -0.311505 | [8 empty] | 9105.85 | 62.78165 | 2565.32 | 0.256532 | -515.99 | -0.051599
9274.44 | 63.94402 | 2566.25 | 0.256625 | -3117.14 | -0.311714 | [8 empty] | 9111.28 | 62.81908 | 2566.92 | 0.256692 | -516.65 | -0.051665
9279.73 | 63.98049 | 2568.14 | 0.256814 | -3119.09 | -0.311909 | [8 empty] | 9116.64 | 62.85604 | 2567.77 | 0.256777 | -517.01 | -0.051701
9286.07 | 64.0242 | 2569.63 | 0.256963 | -3121.4 | -0.31214 | [8 empty] | 9122.05 | 62.89334 | 2569.45 | 0.256945 | -517.24 | -0.051724
9291.72 | 64.06315 | 2571.09 | 0.257109 | -3123.23 | -0.312323 | [8 empty] | 9127.31 | 62.92961 | 2571.21 | 0.257121 | -518.16 | -0.051816
9297.22 | 64.10108 | 2572.14 | 0.257214 | -3125.51 | -0.312551 | [8 empty] | 9133.3 | 62.9709 | 2572.55 | 0.257255 | -518.18 | -0.051818
9302.08 | 64.13458 | 2573.85 | 0.257385 | -3127.54 | -0.312754 | [8 empty] | 9139.13 | 63.0111 | 2574.15 | 0.257415 | -518.26 | -0.051826
9306.79 | 64.16706 | 2575.43 | 0.257543 | -3129.31 | -0.312931 | [8 empty] | 9145.16 | 63.05268 | 2575.76 | 0.257576 | -518.9 | -0.05189
9313.51 | 64.21339 | 2577.38 | 0.257738 | -3131.22 | -0.313122 | [8 empty] | 9151.08 | 63.09349 | 2576.83 | 0.257683 | -519.45 | -0.051945
9320.02 | 64.25827 | 2578.5 | 0.25785 | -3133.14 | -0.313314 | [8 empty] | 9156.3 | 63.12948 | 2578.56 | 0.257856 | -519.74 | -0.051974
9325.14 | 64.29357 | 2580.94 | 0.258094 | -3135.33 | -0.313533 | [8 empty] | 9161.22 | 63.1634 | 2579.39 | 0.257939 | -520.01 | -0.052001
9329.64 | 64.3246 | 2581.27 | 0.258127 | -3137.14 | -0.313714 | [8 empty] | 9167.61 | 63.20746 | 2581.98 | 0.258198 | -520.72 | -0.052072
9337.28 | 64.37728 | 2582.76 | 0.258276 | -3139.39 | -0.313939 | [8 empty] | 9172.63 | 63.24207 | 2582.64 | 0.258264 | -520.86 | -0.052086
9344.37 | 64.42616 | 2584.73 | 0.258473 | -3141.7 | -0.31417 | [8 empty] | 9178.7 | 63.28392 | 2584.41 | 0.258441 | -521.23 | -0.052123
9349.51 | 64.4616 | 2586 | 0.2586 | -3143.47 | -0.314347 | [8 empty] | 9185.04 | 63.32763 | 2585.97 | 0.258597 | -521.42 | -0.052142
9355.26 | 64.50124 | 2588.22 | 0.258822 | -3145.62 | -0.314562 | [8 empty] | 9190.08 | 63.36238 | 2587.86 | 0.258786 | -522.09 | -0.052209
9359.59 | 64.53109 | 2588.64 | 0.258864 | -3147.22 | -0.314722 | [8 empty] | 9196.12 | 63.40403 | 2589.36 | 0.258936 | -522.52 | -0.052252
9365.22 | 64.56991 | 2590.73 | 0.259073 | -3149.27 | -0.314927 | [8 empty] | 9201.2 | 63.43905 | 2590.53 | 0.259053 | -522.91 | -0.052291
9370.49 | 64.60625 | 2591.92 | 0.259192 | -3151.15 | -0.315115 | [8 empty] | 9206.45 | 63.47525 | 2592.01 | 0.259201 | -523.3 | -0.05233
9376.04 | 64.64451 | 2593.63 | 0.259363 | -3153.09 | -0.315309 | [8 empty] | 9212.61 | 63.51772 | 2593.44 | 0.259344 | -523.57 | -0.052357
9381.38 | 64.68133 | 2594.87 | 0.259487 | -3154.93 | -0.315493 | [8 empty] | 9218.32 | 63.55709 | 2594.7 | 0.25947 | -523.85 | -0.052385
9386.53 | 64.71684 | 2596.51 | 0.259651 | -3156.86 | -0.315686 | [8 empty] | 9224.27 | 63.59811 | 2596.72 | 0.259672 | -524.59 | -0.052459
9393.06 | 64.76186 | 2598.33 | 0.259833 | -3159.08 | -0.315908 | [8 empty] | 9229.39 | 63.63341 | 2597.75 | 0.259775 | -524.85 | -0.052485
9399.32 | 64.80502 | 2599.8 | 0.25998 | -3160.95 | -0.316095 | [8 empty] | 9235.01 | 63.67216 | 2599.36 | 0.259936 | -525.1 | -0.05251
9404.15 | 64.83832 | 2601.55 | 0.260155 | -3163.04 | -0.316304 | [8 empty] | 9241.2 | 63.71484 | 2601 | 0.2601 | -525.84 | -0.052584
9409.57 | 64.87569 | 2602.94 | 0.260294 | -3165.15 | -0.316515 | [8 empty] | 9246.52 | 63.75152 | 2602.7 | 0.26027 | -526.03 | -0.052603
9415.55 | 64.91692 | 2603.81 | 0.260381 | -3166.73 | -0.316673 | [8 empty] | 9252.22 | 63.79082 | 2604.1 | 0.26041 | -526.63 | -0.052663
9421.46 | 64.95767 | 2605.5 | 0.26055 | -3169.09 | -0.316909 | [8 empty] | 9257.67 | 63.82839 | 2605.34 | 0.260534 | -527.06 | -0.052706
9425.65 | 64.98656 | 2606.56 | 0.260656 | -3170.59 | -0.317059 | [8 empty] | 9264.01 | 63.8721 | 2606.81 | 0.260681 | -527.38 | -0.052738
9432.4 | 65.03309 | 2608.88 | 0.260888 | -3172.7 | -0.31727 | [8 empty] | 9270.11 | 63.91416 | 2608.64 | 0.260864 | -527.86 | -0.052786
9437.42 | 65.06771 | 2609.78 | 0.260978 | -3174.2 | -0.31742 | [8 empty] | 9274.63 | 63.94533 | 2609.73 | 0.260973 | -528.23 | -0.052823
9442.65 | 65.10376 | 2611.53 | 0.261153 | -3176.51 | -0.317651 | [8 empty] | 9281.05 | 63.98959 | 2611.14 | 0.261114 | -528.52 | -0.052852
9449.69 | 65.1523 | 2612.91 | 0.261291 | -3178.13 | -0.317813 | [8 empty] | 9286.83 | 64.02944 | 2612.99 | 0.261299 | -529.08 | -0.052908
9454.3 | 65.18409 | 2614.26 | 0.261426 | -3180.07 | -0.318007 | [8 empty] | 9290.95 | 64.05785 | 2614.62 | 0.261462 | -529.6 | -0.05296
9459.89 | 65.22263 | 2615.92 | 0.261592 | -3181.79 | -0.318179 | [8 empty] | 9296.69 | 64.09742 | 2615.43 | 0.261543 | -530.03 | -0.053003
9466.96 | 65.27137 | 2617.67 | 0.261767 | -3184.24 | -0.318424 | [8 empty] | 9302.91 | 64.14031 | 2617.51 | 0.261751 | -530.36 | -0.053036
9472.19 | 65.30743 | 2618.53 | 0.261853 | -3185.72 | -0.318572 | [8 empty] | 9308.84 | 64.18119 | 2618.85 | 0.261885 | -530.55 | -0.053055
9477.17 | 65.34177 | 2620 | 0.262 | -3187.57 | -0.318757 | [8 empty] | 9315.53 | 64.22732 | 2620.58 | 0.262058 | -531.26 | -0.053126
9483.52 | 65.38555 | 2621.74 | 0.262174 | -3189.91 | -0.318991 | [8 empty] | 9320.36 | 64.26062 | 2622.15 | 0.262215 | -531.69 | -0.053169
9489.9 | 65.42954 | 2623.8 | 0.26238 | -3191.64 | -0.319164 | [8 empty] | 9325.78 | 64.29799 | 2623.34 | 0.262334 | -531.85 | -0.053185
9493.37 | 65.45346 | 2625.25 | 0.262525 | -3193.39 | -0.319339 | [8 empty] | 9331.71 | 64.33887 | 2624.74 | 0.262474 | -532.37 | -0.053237
9500.1 | 65.49986 | 2626.31 | 0.262631 | -3195.22 | -0.319522 | [8 empty] | 9336.56 | 64.37231 | 2626.01 | 0.262601 | -532.76 | -0.053276
9506.07 | 65.54102 | 2627.4 | 0.26274 | -3197.46 | -0.319746 | [8 empty] | 9342.51 | 64.41333 | 2628.07 | 0.262807 | -533.53 | -0.053353
9511.41 | 65.57784 | 2630.09 | 0.263009 | -3199.13 | -0.319913 | [8 empty] | 9347.75 | 64.44946 | 2629.65 | 0.262965 | -533.79 | -0.053379
9517.39 | 65.61907 | 2630.83 | 0.263083 | -3200.77 | -0.320077 | [8 empty] | 9353.71 | 64.49055 | 2631.05 | 0.263105 | -534.11 | -0.053411
9522.94 | 65.65734 | 2632.08 | 0.263208 | -3202.97 | -0.320297 | [8 empty] | 9359.72 | 64.53199 | 2633.06 | 0.263306 | -534.63 | -0.053463
9529.01 | 65.69919 | 2634.4 | 0.26344 | -3204.74 | -0.320474 | [8 empty] | 9364.9 | 64.56771 | 2634.01 | 0.263401 | -534.88 | -0.053488
9534.73 | 65.73862 | 2636.32 | 0.263632 | -3206.88 | -0.320688 | [8 empty] | 9370.28 | 64.6048 | 2635.35 | 0.263535 | -535.17 | -0.053517
9540.17 | 65.77613 | 2636.96 | 0.263696 | -3208.91 | -0.320891 | [8 empty] | 9374.66 | 64.635 | 2636.68 | 0.263668 | -535.67 | -0.053567
9545.26 | 65.81122 | 2638.22 | 0.263822 | -3210.37 | -0.321037 | [8 empty] | 9380.69 | 64.67657 | 2638.39 | 0.263839 | -536.19 | -0.053619
9550.42 | 65.8468 | 2641.19 | 0.264119 | -3212.4 | -0.32124 | [8 empty] | 9386.7 | 64.71801 | 2639.5 | 0.26395 | -536.33 | -0.053633
9556.21 | 65.88672 | 2641.96 | 0.264196 | -3214.2 | -0.32142 | [8 empty] | 9392.74 | 64.75965 | 2641.7 | 0.26417 | -537.05 | -0.053705
9561.71 | 65.92464 | 2643.44 | 0.264344 | -3216.02 | -0.321602 | [8 empty] | 9398.22 | 64.79744 | 2642.43 | 0.264243 | -537.21 | -0.053721
9567.55 | 65.96491 | 2644.52 | 0.264452 | -3217.95 | -0.321795 | [8 empty] | 9403.21 | 64.83184 | 2644.48 | 0.264448 | -537.73 | -0.053773
9572.52 | 65.99917 | 2646.02 | 0.264602 | -3219.75 | -0.321975 | [8 empty] | 9408.76 | 64.8701 | 2646.24 | 0.264624 | -538.3 | -0.05383
9578.9 | 66.04316 | 2647.73 | 0.264773 | -3221.34 | -0.322134 | [8 empty] | 9415.87 | 64.91913 | 2647.05 | 0.264705 | -538.47 | -0.053847
9584.09 | 66.07894 | 2649.4 | 0.26494 | -3223.45 | -0.322345 | [8 empty] | 9420.29 | 64.9496 | 2649.02 | 0.264902 | -538.91 | -0.053891
9588.09 | 66.10652 | 2650.9 | 0.26509 | -3225.07 | -0.322507 | [8 empty] | 9425.59 | 64.98614 | 2650.34 | 0.265034 | -539.46 | -0.053946
9594.21 | 66.14872 | 2651.81 | 0.265181 | -3226.55 | -0.322655 | [8 empty] | 9431.65 | 65.02792 | 2652.12 | 0.265212 | -539.91 | -0.053991
9598.68 | 66.17954 | 2654.52 | 0.265452 | -3228.41 | -0.322841 | [8 empty] | 9436.88 | 65.06398 | 2653.18 | 0.265318 | -540.27 | -0.054027
9605.57 | 66.22704 | 2655.54 | 0.265554 | -3230.01 | -0.323001 | [8 empty] | 9442.73 | 65.10432 | 2655.51 | 0.265551 | -540.89 | -0.054089
9610.45 | 66.26069 | 2656.57 | 0.265657 | -3231.94 | -0.323194 | [8 empty] | 9447.69 | 65.13851 | 2656.41 | 0.265641 | -540.87 | -0.054087
9615.7 | 66.29688 | 2658.05 | 0.265805 | -3233.88 | -0.323388 | [8 empty] | 9453.41 | 65.17795 | 2657.79 | 0.265779 | -541.22 | -0.054122
9621.12 | 66.33425 | 2659.66 | 0.265966 | -3235.74 | -0.323574 | [8 empty] | 9458.56 | 65.21346 | 2658.86 | 0.265886 | -541.65 | -0.054165
9627.54 | 66.37852 | 2660.92 | 0.266092 | -3237.55 | -0.323755 | [8 empty] | 9463.89 | 65.25021 | 2661.18 | 0.266118 | -542.28 | -0.054228
9632.27 | 66.41113 | 2662.66 | 0.266266 | -3239.39 | -0.323939 | [8 empty] | 9469.67 | 65.29006 | 2662.12 | 0.266212 | -542.79 | -0.054279
9637.42 | 66.44664 | 2664.38 | 0.266438 | -3241.05 | -0.324105 | [8 empty] | 9475.34 | 65.32915 | 2664.32 | 0.266432 | -543.13 | -0.054313
9643.42 | 66.488 | 2665.31 | 0.266531 | -3243.12 | -0.324312 | [8 empty] | 9480.61 | 65.36549 | 2665.55 | 0.266555 | -543.51 | -0.054351
9650.36 | 66.53585 | 2667.78 | 0.266778 | -3245.32 | -0.324532 | [8 empty] | 9485.32 | 65.39796 | 2667.12 | 0.266712 | -543.94 | -0.054394
9655.86 | 66.57377 | 2668.83 | 0.266883 | -3246.98 | -0.324698 | [8 empty] | 9491.69 | 65.44188 | 2668.35 | 0.266835 | -544.35 | -0.054435
9662.38 | 66.61873 | 2670.82 | 0.267082 | -3248.66 | -0.324866 | [8 empty] | 9496.65 | 65.47608 | 2669.92 | 0.266992 | -544.62 | -0.054462
9666.68 | 66.64837 | 2671.44 | 0.267144 | -3250.42 | -0.325042 | [8 empty] | 9501.87 | 65.51207 | 2671.73 | 0.267173 | -545.07 | -0.054507
9671.06 | 66.67857 | 2673.13 | 0.267313 | -3252.19 | -0.325219 | [8 empty] | 9508 | 65.55433 | 2672.89 | 0.267289 | -545.38 | -0.054538
9677.2 | 66.7209 | 2674.64 | 0.267464 | -3254.02 | -0.325402 | [8 empty] | 9513.42 | 65.5917 | 2674.5 | 0.26745 | -545.99 | -0.054599
9683.54 | 66.76462 | 2676 | 0.2676 | -3256.03 | -0.325603 | [8 empty] | 9518.55 | 65.62707 | 2676.31 | 0.267631 | -546.45 | -0.054645
9688.3 | 66.79744 | 2677.18 | 0.267718 | -3257.72 | -0.325772 | [8 empty] | 9523.72 | 65.66271 | 2678.01 | 0.267801 | -546.7 | -0.05467
9694.01 | 66.8368 | 2679.67 | 0.267967 | -3259.69 | -0.325969 | [8 empty] | 9530.33 | 65.70829 | 2679.07 | 0.267907 | -547.09 | -0.054709
9701.17 | 66.88617 | 2680.7 | 0.26807 | -3261.59 | -0.326159 | [8 empty] | 9535.69 | 65.74524 | 2680.43 | 0.268043 | -547.33 | -0.054733
9706.46 | 66.92264 | 2682.06 | 0.268206 | -3263.18 | -0.326318 | [8 empty] | 9541.48 | 65.78516 | 2681.9 | 0.26819 | -547.84 | -0.054784
9710.81 | 66.95263 | 2683.56 | 0.268356 | -3265.16 | -0.326516 | [8 empty] | 9546.76 | 65.82157 | 2683.31 | 0.268331 | -548.21 | -0.054821
9716.5 | 66.99186 | 2685.81 | 0.268581 | -3267.31 | -0.326731 | [8 empty] | 9550.76 | 65.84915 | 2684.74 | 0.268474 | -548.66 | -0.054866
9722.47 | 67.03303 | 2686.1 | 0.26861 | -3268.79 | -0.326879 | [8 empty] | 9556.03 | 65.88548 | 2686.2 | 0.26862 | -549.16 | -0.054916
9728.4 | 67.07391 | 2688.74 | 0.268874 | -3270.66 | -0.327066 | [8 empty] | 9562.29 | 65.92864 | 2688.27 | 0.268827 | -549.42 | -0.054942
9734.71 | 67.11742 | 2689.51 | 0.268951 | -3272.41 | -0.327241 | [8 empty] | 9568.29 | 65.97001 | 2689.87 | 0.268987 | -549.85 | -0.054985
9739.38 | 67.14961 | 2691.62 | 0.269162 | -3274.31 | -0.327431 | [8 empty] | 9573.93 | 66.00889 | 2691.42 | 0.269142 | -550.53 | -0.055053
9743.93 | 67.18098 | 2692.47 | 0.269247 | -3275.98 | -0.327598 | [8 empty] | 9579.79 | 66.0493 | 2692.17 | 0.269217 | -550.87 | -0.055087
9748.54 | 67.21277 | 2693.6 | 0.26936 | -3277.41 | -0.327741 | [8 empty] | 9585.74 | 66.09032 | 2693.78 | 0.269378 | -551.16 | -0.055116
9754.94 | 67.25689 | 2695.28 | 0.269528 | -3279.75 | -0.327975 | [8 empty] | 9590.76 | 66.12493 | 2696.07 | 0.269607 | -551.63 | -0.055163
9760.42 | 67.29468 | 2697.31 | 0.269731 | -3281.45 | -0.328145 | [8 empty] | 9596.58 | 66.16506 | 2697.27 | 0.269727 | -552.18 | -0.055218
9766.95 | 67.3397 | 2698.55 | 0.269855 | -3283.34 | -0.328334 | [8 empty] | 9601.65 | 66.20001 | 2698.36 | 0.269836 | -552.56 | -0.055256
9771.64 | 67.37204 | 2699.93 | 0.269993 | -3285.38 | -0.328538 | [8 empty] | 9607.42 | 66.2398 | 2700.74 | 0.270074 | -553.2 | -0.05532
9777.98 | 67.41575 | 2701.66 | 0.270166 | -3287.09 | -0.328709 | [8 empty] | 9613.51 | 66.28178 | 2701.77 | 0.270177 | -553.52 | -0.055352
9782.78 | 67.44884 | 2702.73 | 0.270273 | -3288.71 | -0.328871 | [8 empty] | 9618.88 | 66.31881 | 2703.38 | 0.270338 | -553.61 | -0.055361
9789.41 | 67.49455 | 2705.01 | 0.270501 | -3290.97 | -0.329097 | [8 empty] | 9624.3 | 66.35618 | 2705.09 | 0.270509 | -554.14 | -0.055414
9795.29 | 67.53509 | 2706.08 | 0.270608 | -3292.6 | -0.32926 | [8 empty] | 9628.73 | 66.38672 | 2705.9 | 0.27059 | -554.5 | -0.05545
9800.07 | 67.56805 | 2708.02 | 0.270802 | -3294.29 | -0.329429 | [8 empty] | 9634.14 | 66.42402 | 2708.14 | 0.270814 | -555.13 | -0.055513
9804.62 | 67.59942 | 2708.74 | 0.270874 | -3295.49 | -0.329549 | [8 empty] | 9639.63 | 66.46187 | 2708.67 | 0.270867 | -555.19 | -0.055519
9810.57 | 67.64044 | 2710.7 | 0.27107 | -3297.58 | -0.329758 | [8 empty] | 9645.4 | 66.50165 | 2710.14 | 0.271014 | -555.73 | -0.055573
9815.77 | 67.6763 | 2712.06 | 0.271206 | -3299.33 | -0.329933 | [8 empty] | 9650.85 | 66.53923 | 2711.73 | 0.271173 | -556.27 | -0.055627
9822.33 | 67.72153 | 2713.55 | 0.271355 | -3300.78 | -0.330078 | [8 empty] | 9656.46 | 66.57791 | 2713.75 | 0.271375 | -556.76 | -0.055676
9829.11 | 67.76827 | 2714.78 | 0.271478 | -3302.97 | -0.330297 | [8 empty] | 9662.48 | 66.61942 | 2714.44 | 0.271444 | -556.82 | -0.055682
9832.89 | 67.79433 | 2716.3 | 0.27163 | -3304.51 | -0.330451 | [8 empty] | 9667.61 | 66.65478 | 2716.46 | 0.271646 | -557.42 | -0.055742
9839.11 | 67.83722 | 2718.08 | 0.271808 | -3306.63 | -0.330663 | [8 empty] | 9673.38 | 66.69457 | 2717.9 | 0.27179 | -558.01 | -0.055801
9844.51 | 67.87445 | 2718.71 | 0.271871 | -3308.02 | -0.330802 | [8 empty] | 9679.14 | 66.73428 | 2719.63 | 0.271963 | -558.3 | -0.05583
9850.16 | 67.9134 | 2721.22 | 0.272122 | -3309.9 | -0.33099 | [8 empty] | 9683.55 | 66.76469 | 2720.74 | 0.272074 | -558.44 | -0.055844
9857.67 | 67.96518 | 2722.77 | 0.272277 | -3312.12 | -0.331212 | [8 empty] | 9688.48 | 66.79868 | 2722.74 | 0.272274 | -558.87 | -0.055887
9862.92 | 68.00138 | 2723.95 | 0.272395 | -3313.69 | -0.331369 | [8 empty] | 9694.63 | 66.84108 | 2723.67 | 0.272367 | -559.47 | -0.055947
9869.29 | 68.0453 | 2725.84 | 0.272584 | -3315.96 | -0.331596 | [8 empty] | 9699.8 | 66.87672 | 2725.23 | 0.272523 | -559.88 | -0.055988
9874.47 | 68.08101 | 2727.33 | 0.272733 | -3317.77 | -0.331777 | [8 empty] | 9705.92 | 66.91892 | 2727.03 | 0.272703 | -560.35 | -0.056035
9880.03 | 68.11935 | 2728.28 | 0.272828 | -3319.28 | -0.331928 | [8 empty] | 9711.7 | 66.95877 | 2728.59 | 0.272859 | -561.03 | -0.056103
9885.64 | 68.15803 | 2730.17 | 0.273017 | -3320.97 | -0.332097 | [8 empty] | 9716.4 | 66.99117 | 2730.1 | 0.27301 | -561.38 | -0.056138
9891 | 68.19498 | 2731.36 | 0.273136 | -3322.82 | -0.332282 | [8 empty] | 9721.73 | 67.02792 | 2731.86 | 0.273186 | -561.74 | -0.056174
9896.54 | 68.23318 | 2732.54 | 0.273254 | -3324.38 | -0.332438 | [8 empty] | 9727.72 | 67.06922 | 2733.21 | 0.273321 | -561.95 | -0.056195
9902.58 | 68.27482 | 2734.35 | 0.273435 | -3326.42 | -0.332642 | [8 empty] | 9732.84 | 67.10452 | 2734.88 | 0.273488 | -562.47 | -0.056247
9905.51 | 68.29502 | 2735.75 | 0.273575 | -3327.99 | -0.332799 | [8 empty] | 9738.07 | 67.14058 | 2735.75 | 0.273575 | -562.61 | -0.056261
9912.89 | 68.3459 | 2737.51 | 0.273751 | -3329.69 | -0.332969 | [8 empty] | 9744.2 | 67.18285 | 2737.04 | 0.273704 | -563.12 | -0.056312
9919.04 | 68.38831 | 2739.4 | 0.27394 | -3331.7 | -0.33317 | [8 empty] | 9749.29 | 67.21794 | 2739.56 | 0.273956 | -563.68 | -0.056368
9923.8 | 68.42113 | 2740.91 | 0.274091 | -3333.45 | -0.333345 | [8 empty] | 9753.66 | 67.24807 | 2740.69 | 0.274069 | -563.89 | -0.056389
9929.98 | 68.46373 | 2742.04 | 0.274204 | -3335.29 | -0.333529 | [8 empty] | 9759.39 | 67.28758 | 2742.19 | 0.274219 | -564.41 | -0.056441
9934.72 | 68.49641 | 2743.92 | 0.274392 | -3337.06 | -0.333706 | [8 empty] | 9765.83 | 67.33198 | 2743.57 | 0.274357 | -564.95 | -0.056495
9940.61 | 68.53702 | 2745.07 | 0.274507 | -3338.7 | -0.33387 | [8 empty] | 9770.78 | 67.36611 | 2744.8 | 0.27448 | -565.34 | -0.056534
9946.66 | 68.57874 | 2746.7 | 0.27467 | -3340.61 | -0.334061 | [8 empty] | 9775.86 | 67.40113 | 2746.82 | 0.274682 | -565.65 | -0.056565
9951.04 | 68.60894 | 2747.63 | 0.274763 | -3341.84 | -0.334184 | [8 empty] | 9780.54 | 67.4334 | 2747.65 | 0.274765 | -566.1 | -0.05661
9956.15 | 68.64417 | 2749.78 | 0.274978 | -3344.16 | -0.334416 | [8 empty] | 9786.38 | 67.47366 | 2749.92 | 0.274992 | -566.57 | -0.056657
9961.31 | 68.67974 | 2751.16 | 0.275116 | -3345.59 | -0.334559 | [8 empty] | 9791.37 | 67.50807 | 2750.89 | 0.275089 | -567 | -0.0567
9967.94 | 68.72546 | 2752.34 | 0.275234 | -3347.47 | -0.334747 | [8 empty] | 9797.89 | 67.55302 | 2752.39 | 0.275239 | -567.26 | -0.056726
9972.55 | 68.75724 | 2754.69 | 0.275469 | -3349.37 | -0.334937 | [8 empty] | 9802.53 | 67.58501 | 2754.32 | 0.275432 | -567.75 | -0.056775
9978.75 | 68.79999 | 2756.22 | 0.275622 | -3350.97 | -0.335097 | [8 empty] | 9808.5 | 67.62617 | 2755.69 | 0.275569 | -568.21 | -0.056821
9984.74 | 68.84129 | 2756.95 | 0.275695 | -3352.88 | -0.335288 | [8 empty] | 9813.85 | 67.66306 | 2757.24 | 0.275724 | -568.8 | -0.05688
9990.26 | 68.87934 | 2758.46 | 0.275846 | -3354.37 | -0.335437 | [8 empty] | 9819.35 | 67.70098 | 2758.96 | 0.275896 | -568.75 | -0.056875
9995.32 | 68.91423 | 2760.03 | 0.276003 | -3356.04 | -0.335604 | [8 empty] | 9824.18 | 67.73428 | 2759.73 | 0.275973 | -569.35 | -0.056935
10001.39 | 68.95608 | 2761.98 | 0.276198 | -3358.11 | -0.335811 | [8 empty] | 9829.18 | 67.76875 | 2761.46 | 0.276146 | -569.69 | -0.056969
10006.96 | 68.99448 | 2763.11 | 0.276311 | -3360.03 | -0.336003 | [8 empty] | 9835.24 | 67.81054 | 2762.88 | 0.276288 | -570.03 | -0.057003
10012.26 | 69.03103 | 2764.59 | 0.276459 | -3361.35 | -0.336135 | [8 empty] | 9840.16 | 67.84446 | 2764.66 | 0.276466 | -570.38 | -0.057038
10018.2 | 69.07198 | 2766.67 | 0.276667 | -3363.32 | -0.336332 | [8 empty] | 9845.8 | 67.88334 | 2765.6 | 0.27656 | -571.07 | -0.057107
10024.09 | 69.11259 | 2767.66 | 0.276766 | -3364.67 | -0.336467 | [8 empty] | 9851.73 | 67.92423 | 2767.76 | 0.276776 | -571.44 | -0.057144
10029.17 | 69.14761 | 2768.78 | 0.276878 | -3366.7 | -0.33667 | [8 empty] | 9856.06 | 67.95408 | 2769.55 | 0.276955 | -572.08 | -0.057208
10035.73 | 69.19284 | 2771.41 | 0.277141 | -3368.72 | -0.336872 | [8 empty] | 9861.82 | 67.99379 | 2770.85 | 0.277085 | -572.29 | -0.057229
10042.43 | 69.23904 | 2771.64 | 0.277164 | -3370.34 | -0.337034 | [8 empty] | 9866.92 | 68.02896 | 2772.09 | 0.277209 | -572.59 | -0.057259
10047.72 | 69.27551 | 2773.88 | 0.277388 | -3372.25 | -0.337225 | [8 empty] | 9873.18 | 68.07212 | 2773.21 | 0.277321 | -573.05 | -0.057305
10053.36 | 69.3144 | 2774.98 | 0.277498 | -3374.06 | -0.337406 | [8 empty] | 9878.17 | 68.10652 | 2775.09 | 0.277509 | -573.46 | -0.057346
10058.2 | 69.34777 | 2776.84 | 0.277684 | -3375.97 | -0.337597 | [8 empty] | 9884.69 | 68.15148 | 2776.25 | 0.277625 | -573.73 | -0.057373
10064.15 | 69.38879 | 2777.91 | 0.277791 | -3377.99 | -0.337799 | [8 empty] | 9890.45 | 68.19119 | 2777.67 | 0.277767 | -574.22 | -0.057422
10068.71 | 69.42023 | 2778.95 | 0.277895 | -3378.91 | -0.337891 | [8 empty] | 9896.15 | 68.23049 | 2779.23 | 0.277923 | -574.58 | -0.057458
10075.28 | 69.46553 | 2781.14 | 0.278114 | -3381.3 | -0.33813 | [8 empty] | 9901.58 | 68.26793 | 2780.83 | 0.278083 | -575.02 | -0.057502
10080.48 | 69.50138 | 2782.63 | 0.278263 | -3382.9 | -0.33829 | [8 empty] | 9906.57 | 68.30233 | 2782.42 | 0.278242 | -575.6 | -0.05756
10086.81 | 69.54502 | 2784.25 | 0.278425 | -3384.58 | -0.338458 | [8 empty] | 9912.82 | 68.34542 | 2784.31 | 0.278431 | -576.3 | -0.05763
10092.25 | 69.58253 | 2785.46 | 0.278546 | -3385.96 | -0.338596 | [8 empty] | 9917.85 | 68.3801 | 2785.91 | 0.278591 | -576.5 | -0.05765
10096.8 | 69.6139 | 2787.14 | 0.278714 | -3388.27 | -0.338827 | [8 empty] | 9923.1 | 68.4163 | 2787 | 0.2787 | -576.81 | -0.057681
10103.55 | 69.66044 | 2789.15 | 0.278915 | -3390.06 | -0.339006 | [8 empty] | 9929.27 | 68.45884 | 2788.54 | 0.278854 | -577.17 | -0.057717
10107.94 | 69.69071 | 2789.4 | 0.27894 | -3391 | -0.3391 | [8 empty] | 9934.68 | 68.49614 | 2790.31 | 0.279031 | -577.68 | -0.057768
10113.86 | 69.73152 | 2790.98 | 0.279098 | -3393.15 | -0.339315 | [8 empty] | 9939.41 | 68.52875 | 2792.07 | 0.279207 | -578.15 | -0.057815
10119.58 | 69.77096 | 2793.12 | 0.279312 | -3394.91 | -0.339491 | [8 empty] | 9945.33 | 68.56957 | 2792.99 | 0.279299 | -578.61 | -0.057861
10124.97 | 69.80812 | 2795.43 | 0.279543 | -3396.54 | -0.339654 | [8 empty] | 9950.43 | 68.60473 | 2794.68 | 0.279468 | -578.8 | -0.05788
10130.39 | 69.84549 | 2796.4 | 0.27964 | -3398.45 | -0.339845 | [8 empty] | 9956.01 | 68.6432 | 2795.72 | 0.279572 | -579.21 | -0.057921
10135.83 | 69.883 | 2797.44 | 0.279744 | -3399.85 | -0.339985 | [8 empty] | 9961.07 | 68.67809 | 2797.18 | 0.279718 | -579.88 | -0.057988
10142.02 | 69.92568 | 2798.3 | 0.27983 | -3401.39 | -0.340139 | [8 empty] | 9966.89 | 68.71822 | 2799.12 | 0.279912 | -580.05 | -0.058005
10147.77 | 69.96532 | 2800.59 | 0.280059 | -3403.3 | -0.34033 | [8 empty] | 9973.32 | 68.76255 | 2800.53 | 0.280053 | -580.69 | -0.058069
10152.93 | 70.0009 | 2802.72 | 0.280272 | -3405.46 | -0.340546 | [8 empty] | 9978.76 | 68.80006 | 2801.65 | 0.280165 | -581 | -0.0581
10157.81 | 70.03454 | 2803.41 | 0.280341 | -3406.83 | -0.340683 | [8 empty] | 9983.86 | 68.83522 | 2803.76 | 0.280376 | -581.68 | -0.058168
10164.35 | 70.07963 | 2804.84 | 0.280484 | -3408.74 | -0.340874 | [8 empty] | 9989.3 | 68.87272 | 2804.74 | 0.280474 | -581.98 | -0.058198
10170.6 | 70.12272 | 2806.58 | 0.280658 | -3410.41 | -0.341041 | [8 empty] | 9994.97 | 68.91182 | 2807.04 | 0.280704 | -582.48 | -0.058248
10174.61 | 70.15037 | 2807.79 | 0.280779 | -3411.96 | -0.341196 | [8 empty] | 10001.44 | 68.95643 | 2807.96 | 0.280796 | -582.9 | -0.05829
10180.92 | 70.19388 | 2809.18 | 0.280918 | -3413.67 | -0.341367 | [8 empty] | 10006.02 | 68.988 | 2808.97 | 0.280897 | -583 | -0.0583
10186.54 | 70.23263 | 2810.67 | 0.281067 | -3415.51 | -0.341551 | [8 empty] | 10011.03 | 69.02255 | 2810.6 | 0.28106 | -583.88 | -0.058388
10192.16 | 70.27137 | 2812.43 | 0.281243 | -3417.28 | -0.341728 | [8 empty] | 10016.36 | 69.05929 | 2812.62 | 0.281262 | -583.95 | -0.058395
10198.24 | 70.31329 | 2813.95 | 0.281395 | -3419.33 | -0.341933 | [8 empty] | 10022.19 | 69.09949 | 2814.27 | 0.281427 | -584.56 | -0.058456
10203.28 | 70.34804 | 2815.33 | 0.281533 | -3421.01 | -0.342101 | [8 empty] | 10027.18 | 69.13389 | 2815.9 | 0.28159 | -584.9 | -0.05849
10209.73 | 70.39251 | 2816.88 | 0.281688 | -3422.34 | -0.342234 | [8 empty] | 10033.24 | 69.17568 | 2817.23 | 0.281723 | -585.45 | -0.058545
10215.48 | 70.43216 | 2818.02 | 0.281802 | -3423.88 | -0.342388 | [8 empty] | 10039.05 | 69.21573 | 2818.58 | 0.281858 | -585.73 | -0.058573
10220.55 | 70.46711 | 2819.88 | 0.281988 | -3425.87 | -0.342587 | [8 empty] | 10043.54 | 69.24669 | 2820.11 | 0.282011 | -586.22 | -0.058622
10226.08 | 70.50524 | 2821.06 | 0.282106 | -3427.44 | -0.342744 | [8 empty] | 10049.54 | 69.28806 | 2822.11 | 0.282211 | -586.53 | -0.058653
10231.66 | 70.54371 | 2822.94 | 0.282294 | -3429.25 | -0.342925 | [8 empty] | 10054.62 | 69.32308 | 2823.1 | 0.28231 | -587.03 | -0.058703
10236.44 | 70.57667 | 2824.92 | 0.282492 | -3431.05 | -0.343105 | [8 empty] | 10060.28 | 69.36211 | 2824.31 | 0.282431 | -587.59 | -0.058759
10242.85 | 70.62086 | 2825.59 | 0.282559 | -3432.67 | -0.343267 | [8 empty] | 10065.72 | 69.39961 | 2826.38 | 0.282638 | -588.01 | -0.058801
10249.8 | 70.66878 | 2827.48 | 0.282748 | -3434.66 | -0.343466 | [8 empty] | 10070.35 | 69.43154 | 2827.49 | 0.282749 | -588.51 | -0.058851
10255.24 | 70.70629 | 2829.02 | 0.282902 | -3436.35 | -0.343635 | [8 empty] | 10076.1 | 69.47118 | 2828.51 | 0.282851 | -588.44 | -0.058844
10259.37 | 70.73476 | 2830.95 | 0.283095 | -3437.93 | -0.343793 | [8 empty] | 10081.88 | 69.51103 | 2830.13 | 0.283013 | -588.95 | -0.058895
10264.44 | 70.76972 | 2831.09 | 0.283109 | -3439.29 | -0.343929 | [8 empty] | 10086.99 | 69.54626 | 2832.46 | 0.283246 | -589.67 | -0.058967
10268.82 | 70.79992 | 2833.06 | 0.283306 | -3440.96 | -0.344096 | [8 empty] | 10093.23 | 69.58929 | 2833.54 | 0.283354 | -590.1 | -0.05901
10276.08 | 70.84997 | 2835.11 | 0.283511 | -3442.75 | -0.344275 | [8 empty] | 10098.59 | 69.62624 | 2835.37 | 0.283537 | -590.62 | -0.059062
10280.89 | 70.88314 | 2836.97 | 0.283697 | -3444.29 | -0.344429 | [8 empty] | 10104.55 | 69.66733 | 2837.52 | 0.283752 | -591.24 | -0.059124
10285.88 | 70.91754 | 2838.25 | 0.283825 | -3446.14 | -0.344614 | [8 empty] | 10110.69 | 69.70967 | 2837.71 | 0.283771 | -591.44 | -0.059144
10292.25 | 70.96146 | 2839.91 | 0.283991 | -3447.78 | -0.344778 | [8 empty] | 10116.27 | 69.74814 | 2839.52 | 0.283952 | -591.93 | -0.059193
10297.7 | 70.99903 | 2841.07 | 0.284107 | -3449.2 | -0.34492 | [8 empty] | 10121.21 | 69.7822 | 2841.47 | 0.284147 | -592.41 | -0.059241
10302.33 | 71.03096 | 2842.54 | 0.284254 | -3451.33 | -0.345133 | [8 empty] | 10127.08 | 69.82267 | 2842.62 | 0.284262 | -592.65 | -0.059265
10307.44 | 71.06619 | 2843.93 | 0.284393 | -3452.7 | -0.34527 | [8 empty] | 10132.24 | 69.85825 | 2844.1 | 0.28441 | -593.24 | -0.059324
10313.66 | 71.10907 | 2845.56 | 0.284556 | -3454.95 | -0.345495 | [8 empty] | 10138.6 | 69.9021 | 2846.05 | 0.284605 | -593.84 | -0.059384
10320.15 | 71.15382 | 2846.42 | 0.284642 | -3456.53 | -0.345653 | [8 empty] | 10143.46 | 69.9356 | 2847.34 | 0.284734 | -594.08 | -0.059408
10326.09 | 71.19477 | 2848.69 | 0.284869 | -3457.85 | -0.345785 | [8 empty] | 10148.63 | 69.97125 | 2848.79 | 0.284879 | -594.39 | -0.059439
10330.21 | 71.22318 | 2849.63 | 0.284963 | -3459.39 | -0.345939 | [8 empty] | 10153.68 | 70.00607 | 2850.39 | 0.285039 | -595.06 | -0.059506
10335.79 | 71.26165 | 2852.49 | 0.285249 | -3461.33 | -0.346133 | [8 empty] | 10159.15 | 70.04378 | 2851.26 | 0.285126 | -595.35 | -0.059535
10340.8 | 71.29619 | 2853.3 | 0.28533 | -3463.18 | -0.346318 | [8 empty] | 10165.05 | 70.08446 | 2852.48 | 0.285248 | -595.42 | -0.059542
10347.4 | 71.3417 | 2854.83 | 0.285483 | -3464.86 | -0.346486 | [8 empty] | 10170.55 | 70.12238 | 2854.98 | 0.285498 | -596.01 | -0.059601
10352.64 | 71.37783 | 2855.97 | 0.285597 | -3466.73 | -0.346673 | [8 empty] | 10175.19 | 70.15437 | 2856.55 | 0.285655 | -596.4 | -0.05964
10357 | 71.40789 | 2857.26 | 0.285726 | -3467.67 | -0.346767 | [8 empty] | 10181.72 | 70.19939 | 2857.6 | 0.28576 | -596.97 | -0.059697
10363.9 | 71.45546 | 2859.09 | 0.285909 | -3469.69 | -0.346969 | [8 empty] | 10186.67 | 70.23352 | 2859.03 | 0.285903 | -597.18 | -0.059718
10368.17 | 71.4849 | 2860.32 | 0.286032 | -3471.16 | -0.347116 | [8 empty] | 10192.39 | 70.27296 | 2860.59 | 0.286059 | -597.83 | -0.059783
10373.94 | 71.52468 | 2861.76 | 0.286176 | -3472.82 | -0.347282 | [8 empty] | 10197.65 | 70.30923 | 2862.21 | 0.286221 | -598.45 | -0.059845
10378.69 | 71.55743 | 2864.35 | 0.286435 | -3474.74 | -0.347474 | [8 empty] | 10203.77 | 70.35142 | 2863.35 | 0.286335 | -598.48 | -0.059848
10385.04 | 71.60121 | 2864.51 | 0.286451 | -3476.55 | -0.347655 | [8 empty] | 10208.03 | 70.38079 | 2865.14 | 0.286514 | -599.04 | -0.059904
10392.29 | 71.6512 | 2866.17 | 0.286617 | -3478 | -0.3478 | [8 empty] | 10213.11 | 70.41582 | 2865.74 | 0.286574 | -599.35 | -0.059935
10397.8 | 71.68919 | 2868.27 | 0.286827 | -3479.95 | -0.347995 | [8 empty] | 10219.06 | 70.45684 | 2867.93 | 0.286793 | -599.92 | -0.059992
10402.91 | 71.72442 | 2870.29 | 0.287029 | -3481.67 | -0.348167 | [8 empty] | 10225.04 | 70.49807 | 2869.73 | 0.286973 | -600.34 | -0.060034
10407.87 | 71.75862 | 2871.18 | 0.287118 | -3483.65 | -0.348365 | [8 empty] | 10230.97 | 70.53895 | 2871 | 0.2871 | -600.69 | -0.060069
10411.88 | 71.78627 | 2872.28 | 0.287228 | -3484.99 | -0.348499 | [8 empty] | 10237.2 | 70.58191 | 2872.25 | 0.287225 | -601.02 | -0.060102
10417.48 | 71.82488 | 2873.8 | 0.28738 | -3486.66 | -0.348666 | [8 empty] | 10242.22 | 70.61652 | 2874.69 | 0.287469 | -601.45 | -0.060145
10423.11 | 71.86369 | 2876.2 | 0.28762 | -3488.26 | -0.348826 | [8 empty] | 10247.88 | 70.65554 | 2876.01 | 0.287601 | -602.01 | -0.060201
10428.8 | 71.90292 | 2876.6 | 0.28766 | -3490.09 | -0.349009 | [8 empty] | 10253 | 70.69084 | 2877.07 | 0.287707 | -602.39 | -0.060239
10436.11 | 71.95332 | 2878.83 | 0.287883 | -3491.87 | -0.349187 | [8 empty] | 10258.34 | 70.72766 | 2878.4 | 0.28784 | -602.9 | -0.06029
10440.76 | 71.98538 | 2879.59 | 0.287959 | -3493.31 | -0.349331 | [8 empty] | 10262.37 | 70.75545 | 2880.26 | 0.288026 | -603.43 | -0.060343
10445.68 | 72.01931 | 2881.52 | 0.288152 | -3494.75 | -0.349475 | [8 empty] | 10268.63 | 70.79861 | 2880.94 | 0.288094 | -603.74 | -0.060374
10451.03 | 72.05619 | 2883.65 | 0.288365 | -3496.54 | -0.349654 | [8 empty] | 10274.94 | 70.84211 | 2883.05 | 0.288305 | -604.33 | -0.060433
10456.99 | 72.09728 | 2884.33 | 0.288433 | -3498.59 | -0.349859 | [8 empty] | 10280.42 | 70.8799 | 2884.38 | 0.288438 | -604.55 | -0.060455
10462.65 | 72.13631 | 2885.6 | 0.28856 | -3499.86 | -0.349986 | [8 empty] | 10285.43 | 70.91444 | 2886.03 | 0.288603 | -604.88 | -0.060488
10467.72 | 72.17126 | 2887.5 | 0.28875 | -3501.93 | -0.350193 | [8 empty] | 10291.34 | 70.95518 | 2887.22 | 0.288722 | -605.5 | -0.06055
10473.64 | 72.21208 | 2888.73 | 0.288873 | -3503.35 | -0.350335 | [8 empty] | 10296.18 | 70.98855 | 2888.63 | 0.288863 | -605.81 | -0.060581
10479.51 | 72.25255 | 2890.94 | 0.289094 | -3505.53 | -0.350553 | [8 empty] | 10301.01 | 71.02186 | 2890.02 | 0.289002 | -606.26 | -0.060626
10483.58 | 72.28061 | 2892.03 | 0.289203 | -3506.92 | -0.350692 | [8 empty] | 10307.13 | 71.06405 | 2891.98 | 0.289198 | -606.94 | -0.060694
10488.7 | 72.31591 | 2893.58 | 0.289358 | -3508.57 | -0.350857 | [8 empty] | 10311.47 | 71.09397 | 2893.69 | 0.289369 | -607.54 | -0.060754
10494.85 | 72.35831 | 2895.47 | 0.289547 | -3510.57 | -0.351057 | [8 empty] | 10317.72 | 71.13707 | 2894.77 | 0.289477 | -607.81 | -0.060781
10499.42 | 72.38982 | 2896.55 | 0.289655 | -3512.23 | -0.351223 | [8 empty] | 10323.29 | 71.17547 | 2897.25 | 0.289725 | -608.37 | -0.060837
10505.91 | 72.43457 | 2897.53 | 0.289753 | -3513.47 | -0.351347 | [8 empty] | 10328.2 | 71.20932 | 2898.13 | 0.289813 | -608.66 | -0.060866
10511.05 | 72.47001 | 2899.78 | 0.289978 | -3515.45 | -0.351545 | [8 empty] | 10334.32 | 71.25152 | 2899.7 | 0.28997 | -609.09 | -0.060909
10516.59 | 72.5082 | 2901.02 | 0.290102 | -3517.42 | -0.351742 | [8 empty] | 10339.16 | 71.28489 | 2901.07 | 0.290107 | -609.67 | -0.060967
10521.2 | 72.53999 | 2902.2 | 0.29022 | -3518.69 | -0.351869 | [8 empty] | 10344.03 | 71.31846 | 2902.79 | 0.290279 | -609.79 | -0.060979
10528.02 | 72.58701 | 2904.55 | 0.290455 | -3520.48 | -0.352048 | [8 empty] | 10349.24 | 71.35438 | 2904.06 | 0.290406 | -610.47 | -0.061047
10532.57 | 72.61838 | 2905.29 | 0.290529 | -3522.17 | -0.352217 | [8 empty] | 10355.2 | 71.39548 | 2905.36 | 0.290536 | -610.56 | -0.061056
10538.64 | 72.66023 | 2906.97 | 0.290697 | -3523.84 | -0.352384 | [8 empty] | 10360.68 | 71.43326 | 2907.49 | 0.290749 | -611.21 | -0.061121
10544.14 | 72.69815 | 2908.81 | 0.290881 | -3525.7 | -0.35257 | [8 empty] | 10365.94 | 71.46953 | 2908.92 | 0.290892 | -611.59 | -0.061159
10549.16 | 72.73276 | 2910.45 | 0.291045 | -3527.21 | -0.352721 | [8 empty] | 10371.13 | 71.50531 | 2910.07 | 0.291007 | -612.04 | -0.061204
10555.48 | 72.77634 | 2911.75 | 0.291175 | -3528.73 | -0.352873 | [8 empty] | 10377.63 | 71.55012 | 2911.51 | 0.291151 | -612.44 | -0.061244
10561.81 | 72.81998 | 2913.02 | 0.291302 | -3530.74 | -0.353074 | [8 empty] | 10382.98 | 71.58701 | 2912.95 | 0.291295 | -612.97 | -0.061297
10566.86 | 72.8548 | 2914.93 | 0.291493 | -3532.54 | -0.353254 | [8 empty] | 10387.91 | 71.621 | 2915.12 | 0.291512 | -613.37 | -0.061337
10572.82 | 72.89589 | 2916.19 | 0.291619 | -3534.29 | -0.353429 | [8 empty] | 10393.32 | 71.6583 | 2916.21 | 0.291621 | -613.81 | -0.061381
10579.02 | 72.93864 | 2917.85 | 0.291785 | -3536.36 | -0.353636 | [8 empty] | 10397.86 | 71.6896 | 2917.84 | 0.291784 | -614.14 | -0.061414
10584.39 | 72.97566 | 2918.45 | 0.291845 | -3537.83 | -0.353783 | [8 empty] | 10403.01 | 71.72511 | 2919.23 | 0.291923 | -614.55 | -0.061455
10590.78 | 73.01972 | 2920.74 | 0.292074 | -3539.6 | -0.35396 | [8 empty] | 10408.6 | 71.76365 | 2920.78 | 0.292078 | -615.01 | -0.061501
10594.17 | 73.04309 | 2921.58 | 0.292158 | -3541.02 | -0.354102 | [8 empty] | 10413.74 | 71.79909 | 2922.14 | 0.292214 | -615.68 | -0.061568
10600.56 | 73.08715 | 2923.14 | 0.292314 | -3542.83 | -0.354283 | [8 empty] | 10418.8 | 71.83398 | 2923.45 | 0.292345 | -616.01 | -0.061601
10605.56 | 73.12162 | 2924.82 | 0.292482 | -3544.74 | -0.354474 | [8 empty] | 10424.36 | 71.87231 | 2924.92 | 0.292492 | -616.34 | -0.061634
10612.46 | 73.16919 | 2926.95 | 0.292695 | -3546.38 | -0.354638 | [8 empty] | 10430.43 | 71.91416 | 2926.36 | 0.292636 | -616.91 | -0.061691
10617.78 | 73.20587 | 2928.45 | 0.292845 | -3548.18 | -0.354818 | [8 empty] | 10435.66 | 71.95022 | 2928.15 | 0.292815 | -617.13 | -0.061713
10623.2 | 73.24324 | 2929.6 | 0.29296 | -3549.67 | -0.354967 | [8 empty] | 10440.64 | 71.98456 | 2929.71 | 0.292971 | -617.73 | -0.061773
10629.49 | 73.28661 | 2930.81 | 0.293081 | -3551.45 | -0.355145 | [8 empty] | 10446.18 | 72.02275 | 2931.17 | 0.293117 | -617.91 | -0.061791
10635.01 | 73.32467 | 2932.76 | 0.293276 | -3553.38 | -0.355338 | [8 empty] | 10452.38 | 72.0655 | 2932.81 | 0.293281 | -618.6 | -0.06186
10639.5 | 73.35563 | 2934.16 | 0.293416 | -3555 | -0.3555 | [8 empty] | 10457.76 | 72.10259 | 2934.18 | 0.293418 | -618.88 | -0.061888
10646.21 | 73.40189 | 2935.74 | 0.293574 | -3556.52 | -0.355652 | [8 empty] | 10462.17 | 72.133 | 2935.69 | 0.293569 | -619.31 | -0.061931
10650.54 | 73.43174 | 2937.32 | 0.293732 | -3558.33 | -0.355833 | [8 empty] | 10467.35 | 72.16871 | 2936.5 | 0.29365 | -619.58 | -0.061958
10657.61 | 73.48049 | 2937.68 | 0.293768 | -3560.13 | -0.356013 | [8 empty] | 10473.41 | 72.21049 | 2938.74 | 0.293874 | -620.04 | -0.062004
10662.25 | 73.51248 | 2940.56 | 0.294056 | -3561.72 | -0.356172 | [8 empty] | 10478.83 | 72.24786 | 2939.68 | 0.293968 | -620.32 | -0.062032
10665.59 | 73.53551 | 2941.56 | 0.294156 | -3563.54 | -0.356354 | [8 empty] | 10484.49 | 72.28689 | 2941.66 | 0.294166 | -621.12 | -0.062112
10671.71 | 73.5777 | 2942.84 | 0.294284 | -3564.93 | -0.356493 | [8 empty] | 10490.08 | 72.32543 | 2943.06 | 0.294306 | -621.35 | -0.062135
10676.57 | 73.61121 | 2944.58 | 0.294458 | -3566.76 | -0.356676 | [8 empty] | 10495.61 | 72.36355 | 2944.82 | 0.294482 | -621.86 | -0.062186
10682.24 | 73.6503 | 2946.05 | 0.294605 | -3568.55 | -0.356855 | [8 empty] | 10500.56 | 72.39768 | 2945.74 | 0.294574 | -622.42 | -0.062242
10687.3 | 73.68519 | 2948.13 | 0.294813 | -3570.26 | -0.357026 | [8 empty] | 10506.87 | 72.44119 | 2947.15 | 0.294715 | -622.78 | -0.062278
10693.02 | 73.72463 | 2949.71 | 0.294971 | -3571.86 | -0.357186 | [8 empty] | 10512.18 | 72.4778 | 2949.33 | 0.294933 | -623.1 | -0.06231
10700.23 | 73.77434 | 2950.18 | 0.295018 | -3573.73 | -0.357373 | [8 empty] | 10517.09 | 72.51165 | 2950.14 | 0.295014 | -623.43 | -0.062343
10703.35 | 73.79585 | 2951.64 | 0.295164 | -3574.92 | -0.357492 | [8 empty] | 10523.19 | 72.55371 | 2951.2 | 0.29512 | -623.75 | -0.062375
10709.06 | 73.83522 | 2953.65 | 0.295365 | -3576.86 | -0.357686 | [8 empty] | 10527.25 | 72.5817 | 2953.35 | 0.295335 | -624.32 | -0.062432
10715.99 | 73.883 | 2954.82 | 0.295482 | -3578.77 | -0.357877 | [8 empty] | 10532.54 | 72.61817 | 2954.94 | 0.295494 | -625.09 | -0.062509
10719.95 | 73.9103 | 2956.92 | 0.295692 | -3580.27 | -0.358027 | [8 empty] | 10538.25 | 72.65754 | 2956.88 | 0.295688 | -625.52 | -0.062552
10727.04 | 73.95918 | 2958.48 | 0.295848 | -3581.79 | -0.358179 | [8 empty] | 10542.95 | 72.68995 | 2958.44 | 0.295844 | -625.63 | -0.062563
10731.49 | 73.98986 | 2959.41 | 0.295941 | -3583.36 | -0.358336 | [8 empty] | 10548.97 | 72.73145 | 2959.34 | 0.295934 | -626.26 | -0.062626
10736.06 | 74.02137 | 2961.09 | 0.296109 | -3584.91 | -0.358491 | [8 empty] | 10554.4 | 72.76889 | 2960.94 | 0.296094 | -626.56 | -0.062656
10742.31 | 74.06446 | 2962.98 | 0.296298 | -3586.93 | -0.358693 | [8 empty] | 10560.27 | 72.80936 | 2962.7 | 0.29627 | -626.92 | -0.062692
10747.26 | 74.09859 | 2963.73 | 0.296373 | -3588.51 | -0.358851 | [8 empty] | 10565.43 | 72.84494 | 2963.47 | 0.296347 | -627.45 | -0.062745
10753.7 | 74.143 | 2965.49 | 0.296549 | -3590.01 | -0.359001 | [8 empty] | 10571.48 | 72.88665 | 2965.79 | 0.296579 | -628.01 | -0.062801
10759.93 | 74.18595 | 2967.39 | 0.296739 | -3591.97 | -0.359197 | [8 empty] | 10576.41 | 72.92064 | 2967.33 | 0.296733 | -628.45 | -0.062845
10766.01 | 74.22787 | 2968.52 | 0.296852 | -3593.79 | -0.359379 | [8 empty] | 10582.56 | 72.96304 | 2968.39 | 0.296839 | -628.83 | -0.062883
10770.59 | 74.25945 | 2969.95 | 0.296995 | -3595.39 | -0.359539 | [8 empty] | 10586.87 | 72.99276 | 2970.09 | 0.297009 | -629.33 | -0.062933
10776.56 | 74.30061 | 2971.67 | 0.297167 | -3597.01 | -0.359701 | [8 empty] | 10592.35 | 73.03054 | 2971.11 | 0.297111 | -629.74 | -0.062974
10781.01 | 74.33129 | 2973.3 | 0.29733 | -3598.69 | -0.359869 | [8 empty] | 10598.14 | 73.07046 | 2973.02 | 0.297302 | -630.26 | -0.063026
10788.41 | 74.38231 | 2973.72 | 0.297372 | -3600.29 | -0.360029 | [8 empty] | 10603.03 | 73.10418 | 2973.9 | 0.29739 | -630.31 | -0.063031
10792.24 | 74.40871 | 2975.78 | 0.297578 | -3601.92 | -0.360192 | [8 empty] | 10608.61 | 73.14265 | 2975.84 | 0.297584 | -631.13 | -0.063113
10797.38 | 74.44415 | 2976.46 | 0.297646 | -3603.44 | -0.360344 | [8 empty] | 10612.87 | 73.17202 | 2977.32 | 0.297732 | -631.56 | -0.063156
10802.96 | 74.48263 | 2979.76 | 0.297976 | -3605.21 | -0.360521 | [8 empty] | 10617.65 | 73.20498 | 2978.91 | 0.297891 | -632.2 | -0.06322
10809.31 | 74.52641 | 2980.6 | 0.29806 | -3607.14 | -0.360714 | [8 empty] | 10622.54 | 73.23869 | 2980.38 | 0.298038 | -632.17 | -0.063217
10813.9 | 74.55805 | 2982.46 | 0.298246 | -3608.72 | -0.360872 | [8 empty] | 10627.67 | 73.27406 | 2981.69 | 0.298169 | -633.05 | -0.063305
10820.12 | 74.60094 | 2983.82 | 0.298382 | -3610.02 | -0.361002 | [8 empty] | 10634.15 | 73.31874 | 2983.57 | 0.298357 | -633.28 | -0.063328
10825.53 | 74.63824 | 2985.39 | 0.298539 | -3612.12 | -0.361212 | [8 empty] | 10639.5 | 73.35563 | 2985.58 | 0.298558 | -633.91 | -0.063391
10829.38 | 74.66478 | 2986.36 | 0.298636 | -3613.59 | -0.361359 | [8 empty] | 10645 | 73.39355 | 2986.26 | 0.298626 | -633.98 | -0.063398
10836.25 | 74.71215 | 2988.32 | 0.298832 | -3615.18 | -0.361518 | [8 empty] | 10649.98 | 73.42788 | 2988.07 | 0.298807 | -634.43 | -0.063443
10840.86 | 74.74393 | 2990.08 | 0.299008 | -3617.12 | -0.361712 | [8 empty] | 10655.88 | 73.46856 | 2989.68 | 0.298968 | -634.85 | -0.063485
10846.86 | 74.7853 | 2991.57 | 0.299157 | -3618.95 | -0.361895 | [8 empty] | 10660.65 | 73.50145 | 2991.04 | 0.299104 | -635.25 | -0.063525
10850.18 | 74.80819 | 2992.35 | 0.299235 | -3620.43 | -0.362043 | [8 empty] | 10666.73 | 73.54337 | 2992.74 | 0.299274 | -635.8 | -0.06358
10858.24 | 74.86376 | 2993.75 | 0.299375 | -3622.31 | -0.362231 | [8 empty] | 10672 | 73.5797 | 2993.58 | 0.299358 | -636.14 | -0.063614
10864.11 | 74.90423 | 2995.5 | 0.29955 | -3623.9 | -0.36239 | [8 empty] | 10677.34 | 73.61652 | 2996.05 | 0.299605 | -636.71 | -0.063671
10868.51 | 74.93457 | 2996.81 | 0.299681 | -3625.58 | -0.362558 | [8 empty] | 10682.55 | 73.65244 | 2997.05 | 0.299705 | -637.12 | -0.063712
10873.52 | 74.96911 | 2998.73 | 0.299873 | -3627.32 | -0.362732 | [8 empty] | 10687.05 | 73.68347 | 2998.62 | 0.299862 | -637.69 | -0.063769
10879.35 | 75.00931 | 3000.04 | 0.300004 | -3628.76 | -0.362876 | [8 empty] | 10692.22 | 73.71911 | 2999.94 | 0.299994 | -637.93 | -0.063793
10884.43 | 75.04433 | 3001.46 | 0.300146 | -3630.65 | -0.363065 | [8 empty] | 10697.81 | 73.75765 | 3001.53 | 0.300153 | -638.43 | -0.063843
10890.16 | 75.08384 | 3003.61 | 0.300361 | -3632.59 | -0.363259 | [8 empty] | 10702.98 | 73.7933 | 3002.79 | 0.300279 | -639.02 | -0.063902
10896.02 | 75.12424 | 3003.86 | 0.300386 | -3633.9 | -0.36339 | [8 empty] | 10708.98 | 73.83467 | 3005.13 | 0.300513 | -639.55 | -0.063955
10902.23 | 75.16706 | 3006.02 | 0.300602 | -3635.83 | -0.363583 | [8 empty] | 10714.33 | 73.87155 | 3006.16 | 0.300616 | -639.71 | -0.063971
10907.26 | 75.20174 | 3007.64 | 0.300764 | -3637.41 | -0.363741 | [8 empty] | 10720.53 | 73.9143 | 3007.41 | 0.300741 | -640.54 | -0.064054
10910.6 | 75.22477 | 3009.5 | 0.30095 | -3639.04 | -0.363904 | [8 empty] | 10725.98 | 73.95188 | 3009.31 | 0.300931 | -640.74 | -0.064074
10917.65 | 75.27337 | 3010.33 | 0.301033 | -3640.55 | -0.364055 | [8 empty] | 10732.03 | 73.99359 | 3010.06 | 0.301006 | -640.97 | -0.064097
10922.88 | 75.30943 | 3011.52 | 0.301152 | -3642.05 | -0.364205 | [8 empty] | 10737.27 | 74.02972 | 3012.14 | 0.301214 | -641.6 | -0.06416
10927.43 | 75.3408 | 3012.84 | 0.301284 | -3643.76 | -0.364376 | [8 empty] | 10743.66 | 74.07377 | 3013.14 | 0.301314 | -641.76 | -0.064176
10934.55 | 75.38989 | 3014.9 | 0.30149 | -3645.76 | -0.364576 | [8 empty] | 10749.08 | 74.11114 | 3015.09 | 0.301509 | -642.52 | -0.064252
10938.87 | 75.41968 | 3016.56 | 0.301656 | -3647.18 | -0.364718 | [8 empty] | 10754.29 | 74.14706 | 3016.35 | 0.301635 | -642.89 | -0.064289
10944.63 | 75.45939 | 3017.96 | 0.301796 | -3648.88 | -0.364888 | [8 empty] | 10760.25 | 74.18815 | 3018.18 | 0.301818 | -643.56 | -0.064356
10950.6 | 75.50055 | 3019.02 | 0.301902 | -3650.49 | -0.365049 | [8 empty] | 10764.96 | 74.22063 | 3019.41 | 0.301941 | -643.89 | -0.064389
10955.26 | 75.53268 | 3021.67 | 0.302167 | -3652.29 | -0.365229 | [8 empty] | 10770.99 | 74.2622 | 3021.48 | 0.302148 | -644.4 | -0.06444
10960.84 | 75.57115 | 3022.61 | 0.302261 | -3653.95 | -0.365395 | [8 empty] | 10776.5 | 74.30019 | 3022.69 | 0.302269 | -644.85 | -0.064485
10964.26 | 75.59473 | 3024.29 | 0.302429 | -3655.59 | -0.365559 | [8 empty] | 10781.5 | 74.33467 | 3024.09 | 0.302409 | -644.9 | -0.06449
10971.26 | 75.643 | 3025.8 | 0.30258 | -3657.16 | -0.365716 | [8 empty] | 10786.61 | 74.3699 | 3025.56 | 0.302556 | -645.86 | -0.064586
10975.65 | 75.67326 | 3027.28 | 0.302728 | -3658.89 | -0.365889 | [8 empty] | 10791.79 | 74.40561 | 3027.47 | 0.302747 | -646.27 | -0.064627
10981.73 | 75.71518 | 3028.19 | 0.302819 | -3660.38 | -0.366038 | [8 empty] | 10797.38 | 74.44415 | 3028.68 | 0.302868 | -646.71 | -0.064671
10988.91 | 75.76469 | 3030.9 | 0.30309 | -3662.49 | -0.366249 | [8 empty] | 10802.81 | 74.48159 | 3030 | 0.303 | -647.16 | -0.064716
10992.48 | 75.7893 | 3031.45 | 0.303145 | -3663.8 | -0.36638 | [8 empty] | 10808.22 | 74.51889 | 3031.31 | 0.303131 | -647.66 | -0.064766
10997.72 | 75.82543 | 3032.43 | 0.303243 | -3665.51 | -0.366551 | [8 empty] | 10813.55 | 74.55564 | 3033.22 | 0.303322 | -648.11 | -0.064811
11002.87 | 75.86093 | 3034.78 | 0.303478 | -3667.5 | -0.36675 | [8 empty] | 10820 | 74.60011 | 3033.95 | 0.303395 | -648.42 | -0.064842
11007.92 | 75.89575 | 3036.58 | 0.303658 | -3669.03 | -0.366903 | [8 empty] | 10825.38 | 74.6372 | 3036.27 | 0.303627 | -648.77 | -0.064877
11013.67 | 75.9354 | 3037.8 | 0.30378 | -3670.32 | -0.367032 | [8 empty] | 10829.95 | 74.66871 | 3037.78 | 0.303778 | -649.37 | -0.064937
11019.87 | 75.97814 | 3038.87 | 0.303887 | -3672.37 | -0.367237 | [8 empty] | 10835.18 | 74.70477 | 3039.37 | 0.303937 | -649.58 | -0.064958
11024.53 | 76.01027 | 3040.82 | 0.304082 | -3674.34 | -0.367434 | [8 empty] | 10840.51 | 74.74152 | 3040.69 | 0.304069 | -650.18 | -0.065018
11028.99 | 76.04102 | 3042.14 | 0.304214 | -3675.57 | -0.367557 | [8 empty] | 10845.49 | 74.77585 | 3042.02 | 0.304202 | -650.67 | -0.065067
11033.96 | 76.07529 | 3043.98 | 0.304398 | -3677.25 | -0.367725 | [8 empty] | 10850.78 | 74.81233 | 3043.58 | 0.304358 | -650.91 | -0.065091
11039.24 | 76.11169 | 3044.94 | 0.304494 | -3678.88 | -0.367888 | [8 empty] | 10856.26 | 74.85011 | 3044.96 | 0.304496 | -651.5 | -0.06515
11045.44 | 76.15444 | 3046.31 | 0.304631 | -3680.51 | -0.368051 | [8 empty] | 10862.43 | 74.89265 | 3047.27 | 0.304727 | -652.18 | -0.065218
11050.5 | 76.18933 | 3047.74 | 0.304774 | -3682.3 | -0.36823 | [8 empty] | 10867.37 | 74.92671 | 3047.58 | 0.304758 | -652.39 | -0.065239
11056.23 | 76.22883 | 3049.59 | 0.304959 | -3684.14 | -0.368414 | [8 empty] | 10872.46 | 74.9618 | 3049.9 | 0.30499 | -653.26 | -0.065326
11062.04 | 76.26889 | 3051.31 | 0.305131 | -3685.92 | -0.368592 | [8 empty] | 10877.14 | 74.99407 | 3050.41 | 0.305041 | -653.19 | -0.065319
11066 | 76.29619 | 3052.48 | 0.305248 | -3687.35 | -0.368735 | [8 empty] | 10883.04 | 75.03475 | 3052.29 | 0.305229 | -653.59 | -0.065359
11071.88 | 76.33673 | 3054.12 | 0.305412 | -3689.25 | -0.368925 | [8 empty] | 10888.44 | 75.07198 | 3054.07 | 0.305407 | -654.26 | -0.065426
11077.89 | 76.37817 | 3055.25 | 0.305525 | -3691.12 | -0.369112 | [8 empty] | 10894.04 | 75.11059 | 3055.44 | 0.305544 | -654.67 | -0.065467
11083.09 | 76.41402 | 3056.22 | 0.305622 | -3692.44 | -0.369244 | [8 empty] | 10899.57 | 75.14872 | 3057.15 | 0.305715 | -655.09 | -0.065509
11088.86 | 76.45381 | 3058.5 | 0.30585 | -3694.27 | -0.369427 | [8 empty] | 10906.18 | 75.19429 | 3058.27 | 0.305827 | -655.54 | -0.065554
11093.81 | 76.48793 | 3060.41 | 0.306041 | -3695.93 | -0.369593 | [8 empty] | 10911.58 | 75.23152 | 3060.08 | 0.306008 | -656.03 | -0.065603
11099.23 | 76.5253 | 3061.59 | 0.306159 | -3697.75 | -0.369775 | [8 empty] | 10916.77 | 75.26731 | 3061.24 | 0.306124 | -656.25 | -0.065625
11104.19 | 76.5595 | 3063.15 | 0.306315 | -3699.07 | -0.369907 | [8 empty] | 10921.82 | 75.30212 | 3063.16 | 0.306316 | -656.81 | -0.065681
11109.11 | 76.59342 | 3064.54 | 0.306454 | -3700.9 | -0.37009 | [8 empty] | 10927.34 | 75.34018 | 3063.97 | 0.306397 | -656.99 | -0.065699
11116.45 | 76.64403 | 3066 | 0.3066 | -3702.86 | -0.370286 | [8 empty] | 10932.55 | 75.3761 | 3066.1 | 0.30661 | -657.83 | -0.065783
11121.14 | 76.67637 | 3067.14 | 0.306714 | -3704.34 | -0.370434 | [8 empty] | 10937.23 | 75.40837 | 3067.43 | 0.306743 | -658.44 | -0.065844
11126.8 | 76.71539 | 3069.01 | 0.306901 | -3706.19 | -0.370619 | [8 empty] | 10942.98 | 75.44801 | 3069.03 | 0.306903 | -658.79 | -0.065879
11133.5 | 76.76158 | 3070.3 | 0.30703 | -3708.02 | -0.370802 | [8 empty] | 10948.08 | 75.48318 | 3070.65 | 0.307065 | -659.15 | -0.065915
11140 | 76.8064 | 3072.57 | 0.307257 | -3709.96 | -0.370996 | [8 empty] | 10954.06 | 75.52441 | 3071.79 | 0.307179 | -659.47 | -0.065947
11143.53 | 76.83074 | 3074.34 | 0.307434 | -3711.71 | -0.371171 | [8 empty] | 10959.51 | 75.56198 | 3073.95 | 0.307395 | -660.05 | -0.066005
11149.11 | 76.86921 | 3074.5 | 0.30745 | -3713.42 | -0.371342 | [8 empty] | 10963.45 | 75.58915 | 3074.72 | 0.307472 | -660.64 | -0.066064
11153.39 | 76.89872 | 3076.37 | 0.307637 | -3714.8 | -0.37148 | [8 empty] | 10969.15 | 75.62845 | 3077.26 | 0.307726 | -660.98 | -0.066098
11158.49 | 76.93388 | 3078.46 | 0.307846 | -3716.75 | -0.371675 | [8 empty] | 10973.92 | 75.66133 | 3078.15 | 0.307815 | -661.42 | -0.066142
11162.88 | 76.96415 | 3079.45 | 0.307945 | -3718.23 | -0.371823 | [8 empty] | 10979.84 | 75.70215 | 3079.45 | 0.307945 | -661.98 | -0.066198
11169 | 77.00634 | 3081.48 | 0.308148 | -3719.98 | -0.371998 | [8 empty] | 10984.3 | 75.7329 | 3081.2 | 0.30812 | -662.27 | -0.066227
11173.04 | 77.0342 | 3082.82 | 0.308282 | -3721.46 | -0.372146 | [8 empty] | 10990.08 | 75.77275 | 3082.74 | 0.308274 | -662.74 | -0.066274
11179.81 | 77.08087 | 3084.24 | 0.308424 | -3723.51 | -0.372351 | [8 empty] | 10995.1 | 75.80736 | 3083.67 | 0.308367 | -662.92 | -0.066292
11184.21 | 77.11121 | 3086.15 | 0.308615 | -3724.92 | -0.372492 | [8 empty] | 11001.19 | 75.84935 | 3085.66 | 0.308566 | -663.73 | -0.066373
11188.96 | 77.14396 | 3086.78 | 0.308678 | -3726.51 | -0.372651 | [8 empty] | 11006.08 | 75.88307 | 3086.79 | 0.308679 | -663.9 | -0.06639
11194.54 | 77.18243 | 3088.51 | 0.308851 | -3728.08 | -0.372808 | [8 empty] | 11011.47 | 75.92023 | 3088.36 | 0.308836 | -664.26 | -0.066426
11200.37 | 77.22263 | 3090.4 | 0.30904 | -3730.3 | -0.37303 | [8 empty] | 11016.67 | 75.95608 | 3089.89 | 0.308989 | -664.76 | -0.066476
11204.96 | 77.25427 | 3092.01 | 0.309201 | -3731.54 | -0.373154 | [8 empty] | 11022.1 | 75.99352 | 3091.28 | 0.309128 | -665.02 | -0.066502
11209.59 | 77.2862 | 3093.18 | 0.309318 | -3733.05 | -0.373305 | [8 empty] | 11028.02 | 76.03434 | 3092.97 | 0.309297 | -665.57 | -0.066557
11215.43 | 77.32646 | 3094.54 | 0.309454 | -3734.66 | -0.373466 | [8 empty] | 11033.63 | 76.07301 | 3094.5 | 0.30945 | -666.09 | -0.066609
11220.4 | 77.36073 | 3096.09 | 0.309609 | -3736.75 | -0.373675 | [8 empty] | 11038.27 | 76.10501 | 3096.31 | 0.309631 | -666.57 | -0.066657
11224.84 | 77.39134 | 3097.16 | 0.309716 | -3738.04 | -0.373804 | [8 empty] | 11041.87 | 76.12983 | 3096.95 | 0.309695 | -666.92 | -0.066692
11230.6 | 77.43105 | 3098.92 | 0.309892 | -3739.53 | -0.373953 | [8 empty] | 11047.96 | 76.17181 | 3098.82 | 0.309882 | -667.33 | -0.066733
11237.33 | 77.47745 | 3100.74 | 0.310074 | -3741.35 | -0.374135 | [8 empty] | 11053.21 | 76.20801 | 3100.64 | 0.310064 | -667.91 | -0.066791
11241.9 | 77.50896 | 3101.86 | 0.310186 | -3743.09 | -0.374309 | [8 empty] | 11059.28 | 76.24986 | 3101.71 | 0.310171 | -668.41 | -0.066841
11247.34 | 77.54647 | 3103.31 | 0.310331 | -3744.64 | -0.374464 | [8 empty] | 11065.49 | 76.29268 | 3103.34 | 0.310334 | -668.93 | -0.066893
11252.63 | 77.58294 | 3104.81 | 0.310481 | -3746.78 | -0.374678 | [8 empty] | 11070.89 | 76.32991 | 3104.77 | 0.310477 | -669.47 | -0.066947
11258.78 | 77.62534 | 3106.47 | 0.310647 | -3748.43 | -0.374843 | [8 empty] | 11075.33 | 76.36052 | 3106.61 | 0.310661 | -669.81 | -0.066981
11263.99 | 77.66127 | 3107.48 | 0.310748 | -3749.87 | -0.374987 | [8 empty] | 11080.26 | 76.39451 | 3107.71 | 0.310771 | -669.93 | -0.066993
11268.03 | 77.68912 | 3109.78 | 0.310978 | -3752.01 | -0.375201 | [8 empty] | 11086.06 | 76.4345 | 3109.53 | 0.310953 | -670.56 | -0.067056
11274.4 | 77.73304 | 3111.05 | 0.311105 | -3753.16 | -0.375316 | [8 empty] | 11092.23 | 76.47704 | 3110.1 | 0.31101 | -670.95 | -0.067095
11278.26 | 77.75965 | 3112.78 | 0.311278 | -3754.91 | -0.375491 | [8 empty] | 11097.21 | 76.51138 | 3111.81 | 0.311181 | -671.7 | -0.06717
11284.18 | 77.80047 | 3114.14 | 0.311414 | -3756.41 | -0.375641 | [8 empty] | 11102.83 | 76.55012 | 3114.06 | 0.311406 | -672.3 | -0.06723
11287.97 | 77.8266 | 3115.5 | 0.31155 | -3758.15 | -0.375815 | [8 empty] | 11107.67 | 76.58349 | 3115.46 | 0.311546 | -672.39 | -0.067239
11294.65 | 77.87266 | 3116.46 | 0.311646 | -3759.7 | -0.37597 | [8 empty] | 11112.89 | 76.61948 | 3116.85 | 0.311685 | -672.65 | -0.067265
11301.46 | 77.91961 | 3118.25 | 0.311825 | -3761.97 | -0.376197 | [8 empty] | 11118.54 | 76.65844 | 3118.42 | 0.311842 | -673.34 | -0.067334
11305.43 | 77.94698 | 3120.16 | 0.312016 | -3763.41 | -0.376341 | [8 empty] | 11124.45 | 76.69919 | 3120.06 | 0.312006 | -674.07 | -0.067407
11310.91 | 77.98476 | 3122.07 | 0.312207 | -3765.15 | -0.376515 | [8 empty] | 11129.79 | 76.736 | 3121.76 | 0.312176 | -674.01 | -0.067401
11316.02 | 78.01999 | 3122.62 | 0.312262 | -3766.73 | -0.376673 | [8 empty] | 11134.01 | 76.7651 | 3122.89 | 0.312289 | -674.6 | -0.06746
11320.79 | 78.05288 | 3124.96 | 0.312496 | -3768.74 | -0.376874 | [8 empty] | 11139.6 | 76.80364 | 3124.32 | 0.312432 | -674.84 | -0.067484
11326.78 | 78.09418 | 3126.52 | 0.312652 | -3770.31 | -0.377031 | [8 empty] | 11144.86 | 76.83991 | 3125.92 | 0.312592 | -675.27 | -0.067527
11332.61 | 78.13438 | 3128.06 | 0.312806 | -3772.01 | -0.377201 | [8 empty] | 11150.27 | 76.87721 | 3127.82 | 0.312782 | -676.18 | -0.067618
11337.99 | 78.17147 | 3129.22 | 0.312922 | -3773.9 | -0.37739 | [8 empty] | 11156.01 | 76.91678 | 3129.5 | 0.31295 | -676.66 | -0.067666
11342.29 | 78.20112 | 3131.13 | 0.313113 | -3775.45 | -0.377545 | [8 empty] | 11161.26 | 76.95298 | 3130.75 | 0.313075 | -677.03 | -0.067703
11347.56 | 78.23745 | 3131.9 | 0.31319 | -3777.14 | -0.377714 | [8 empty] | 11166.7 | 76.99049 | 3132.75 | 0.313275 | -677.92 | -0.067792
11353.65 | 78.27944 | 3134.04 | 0.313404 | -3779.13 | -0.377913 | [8 empty] | 11172.05 | 77.02737 | 3133.64 | 0.313364 | -677.96 | -0.067796
11358.17 | 78.3106 | 3135.4 | 0.31354 | -3781.09 | -0.378109 | [8 empty] | 11178.19 | 77.0697 | 3135.37 | 0.313537 | -678.52 | -0.067852
11362.78 | 78.34239 | 3136.21 | 0.313621 | -3782.02 | -0.378202 | [8 empty] | 11183.42 | 77.10576 | 3136.53 | 0.313653 | -679.01 | -0.067901
11367.6 | 78.37562 | 3138.07 | 0.313807 | -3784.06 | -0.378406 | [8 empty] | 11188.32 | 77.13955 | 3137.57 | 0.313757 | -679.25 | -0.067925
11373.24 | 78.41451 | 3139.98 | 0.313998 | -3785.5 | -0.37855 | [8 empty] | 11192.87 | 77.17092 | 3139.72 | 0.313972 | -679.92 | -0.067992
11379.43 | 78.45718 | 3141.03 | 0.314103 | -3787.58 | -0.378758 | [8 empty] | 11198.51 | 77.2098 | 3140.94 | 0.314094 | -680.25 | -0.068025
11384.77 | 78.494 | 3142.63 | 0.314263 | -3789.23 | -0.378923 | [8 empty] | 11202.84 | 77.23966 | 3142.26 | 0.314226 | -680.66 | -0.068066
11390.61 | 78.53427 | 3144.15 | 0.314415 | -3790.88 | -0.379088 | [8 empty] | 11209.09 | 77.28275 | 3143.87 | 0.314387 | -681.08 | -0.068108
11396.23 | 78.57301 | 3145.96 | 0.314596 | -3792.97 | -0.379297 | [8 empty] | 11215.07 | 77.32398 | 3145.28 | 0.314528 | -681.65 | -0.068165
11401.17 | 78.60707 | 3147.56 | 0.314756 | -3794.3 | -0.37943 | [8 empty] | 11219.38 | 77.3537 | 3147.16 | 0.314716 | -681.95 | -0.068195
11406 | 78.64038 | 3148.42 | 0.314842 | -3796.15 | -0.379615 | [8 empty] | 11224.14 | 77.38651 | 3148.49 | 0.314849 | -682.43 | -0.068243
11411.84 | 78.68064 | 3149.8 | 0.31498 | -3797.72 | -0.379772 | [8 empty] | 11230.02 | 77.42705 | 3150.06 | 0.315006 | -683.1 | -0.06831
11416.85 | 78.71518 | 3151.3 | 0.31513 | -3799.54 | -0.379954 | [8 empty] | 11234.72 | 77.45946 | 3151.58 | 0.315158 | -683.24 | -0.068324
11421.11 | 78.74455 | 3152.66 | 0.315266 | -3801.31 | -0.380131 | [8 empty] | 11240.18 | 77.4971 | 3152.5 | 0.31525 | -683.83 | -0.068383
11425.92 | 78.77772 | 3154.23 | 0.315423 | -3803.13 | -0.380313 | [8 empty] | 11245.05 | 77.53068 | 3154.1 | 0.31541 | -684.16 | -0.068416
11431.27 | 78.8146 | 3155.87 | 0.315587 | -3804.52 | -0.380452 | [8 empty] | 11249.84 | 77.56371 | 3156.19 | 0.315619 | -684.51 | -0.068451
11436.01 | 78.84728 | 3158.12 | 0.315812 | -3806.09 | -0.380609 | [8 empty] | 11254.92 | 77.59873 | 3157.36 | 0.315736 | -685.3 | -0.06853
11442.92 | 78.89493 | 3159.24 | 0.315924 | -3808.2 | -0.38082 | [8 empty] | 11260.37 | 77.63631 | 3158.77 | 0.315877 | -685.61 | -0.068561
11446.96 | 78.92278 | 3160.85 | 0.316085 | -3809.58 | -0.380958 | [8 empty] | 11265.66 | 77.67278 | 3160.13 | 0.316013 | -686.42 | -0.068642
11451.92 | 78.95698 | 3161.81 | 0.316181 | -3811.36 | -0.381136 | [8 empty] | 11271.19 | 77.71091 | 3162.06 | 0.316206 | -686.68 | -0.068668
11458.69 | 79.00365 | 3162.86 | 0.316286 | -3813.25 | -0.381325 | [8 empty] | 11276.4 | 77.74683 | 3163.54 | 0.316354 | -687.36 | -0.068736
11463.43 | 79.03633 | 3165.02 | 0.316502 | -3814.98 | -0.381498 | [8 empty] | 11280.86 | 77.77758 | 3164.96 | 0.316496 | -687.54 | -0.068754
11469.34 | 79.07708 | 3166.71 | 0.316671 | -3816.63 | -0.381663 | [8 empty] | 11285.67 | 77.81074 | 3166.37 | 0.316637 | -687.76 | -0.068776
11473.74 | 79.10742 | 3167.75 | 0.316775 | -3818.13 | -0.381813 | [8 empty] | 11291.27 | 77.84935 | 3168.19 | 0.316819 | -688.31 | -0.068831
11477.82 | 79.13555 | 3170.13 | 0.317013 | -3820.18 | -0.382018 | [8 empty] | 11297 | 77.88886 | 3169.49 | 0.316949 | -688.81 | -0.068881
11482.82 | 79.17002 | 3171.12 | 0.317112 | -3821.5 | -0.38215 | [8 empty] | 11302.19 | 77.92464 | 3171.04 | 0.317104 | -689 | -0.0689
11487.64 | 79.20325 | 3172.84 | 0.317284 | -3823.37 | -0.382337 | [8 empty] | 11307.18 | 77.95905 | 3171.93 | 0.317193 | -689.53 | -0.068953
11491.5 | 79.22987 | 3173.95 | 0.317395 | -3825.08 | -0.382508 | [8 empty] | 11312.46 | 77.99545 | 3174.61 | 0.317461 | -690.03 | -0.069003
11496.82 | 79.26655 | 3175.17 | 0.317517 | -3827.03 | -0.382703 | [8 empty] | 11317.36 | 78.02923 | 3175.79 | 0.317579 | -690.43 | -0.069043
11499.57 | 79.28551 | 3177.03 | 0.317703 | -3828.75 | -0.382875 | [8 empty] | 11322.87 | 78.06722 | 3177.47 | 0.317747 | -691.11 | -0.069111
11505.97 | 79.32963 | 3178.76 | 0.317876 | -3830.57 | -0.383057 | [8 empty] | 11327.85 | 78.10156 | 3178.86 | 0.317886 | -691.41 | -0.069141
11513.52 | 79.38169 | 3180.24 | 0.318024 | -3832.68 | -0.383268 | [8 empty] | 11332.07 | 78.13065 | 3180.14 | 0.318014 | -691.64 | -0.069164
11517.5 | 79.40913 | 3182.13 | 0.318213 | -3834.46 | -0.383446 | [8 empty] | 11337.78 | 78.17002 | 3181.14 | 0.318114 | -692.27 | -0.069227
11521.68 | 79.43795 | 3183.31 | 0.318331 | -3836.07 | -0.383607 | [8 empty] | 11343.5 | 78.20946 | 3183.52 | 0.318352 | -692.8 | -0.06928
11528.41 | 79.48435 | 3184.51 | 0.318451 | -3838 | -0.3838 | [8 empty] | 11347.93 | 78.24 | 3184.73 | 0.318473 | -693.27 | -0.069327
11534.54 | 79.52661 | 3185.77 | 0.318577 | -3839.92 | -0.383992 | [8 empty] | 11353.51 | 78.27847 | 3185.73 | 0.318573 | -693.68 | -0.069368
11512.85 | 79.37707 | 3188.67 | 0.318867 | -3893.57 | -0.389357 | [8 empty] | 11360.11 | 78.32398 | 3187.33 | 0.318733 | -693.99 | -0.069399
11504.4 | 79.31881 | 3188.83 | 0.318883 | -3905.75 | -0.390575 | [8 empty] | 11365.9 | 78.3639 | 3189 | 0.3189 | -694.95 | -0.069495
11507.72 | 79.3417 | 3191.17 | 0.319117 | -3911.17 | -0.391117 | [8 empty] | 11371.17 | 78.40023 | 3190.38 | 0.319038 | -695.12 | -0.069512
11511.24 | 79.36597 | 3192.1 | 0.31921 | -3915.11 | -0.391511 | [8 empty] | 11376.4 | 78.43629 | 3192.04 | 0.319204 | -695.78 | -0.069578
11516.5 | 79.40223 | 3193.1 | 0.31931 | -3918.7 | -0.39187 | [8 empty] | 11381.52 | 78.47159 | 3193.74 | 0.319374 | -695.89 | -0.069589
11521.64 | 79.43767 | 3195.09 | 0.319509 | -3921.81 | -0.392181 | [8 empty] | 11386.16 | 78.50359 | 3195.09 | 0.319509 | -696.66 | -0.069666
11524.87 | 79.45994 | 3195.5 | 0.31955 | -3924.55 | -0.392455 | [8 empty] | 11392.15 | 78.54488 | 3195.87 | 0.319587 | -696.97 | -0.069697
11529.87 | 79.49442 | 3197.55 | 0.319755 | -3927.2 | -0.39272 | [8 empty] | 11397.57 | 78.58225 | 3197.44 | 0.319744 | -697.6 | -0.06976
11536.13 | 79.53758 | 3200.18 | 0.320018 | -3929.84 | -0.392984 | [8 empty] | 11403.03 | 78.6199 | 3199.15 | 0.319915 | -697.81 | -0.069781
11541.5 | 79.5746 | 3201.07 | 0.320107 | -3932.37 | -0.393237 | [8 empty] | 11407.17 | 78.64844 | 3201.1 | 0.32011 | -698.57 | -0.069857
11546.08 | 79.60618 | 3202.41 | 0.320241 | -3934.92 | -0.393492 | [8 empty] | 11412.23 | 78.68333 | 3202.69 | 0.320269 | -698.86 | -0.069886
11549.86 | 79.63224 | 3204.6 | 0.32046 | -3937.18 | -0.393718 | [8 empty] | 11418.01 | 78.72318 | 3203.92 | 0.320392 | -699.3 | -0.06993
11553.01 | 79.65396 | 3205.51 | 0.320551 | -3939.14 | -0.393914 | [8 empty] | 11423.04 | 78.75786 | 3205.37 | 0.320537 | -699.35 | -0.069935
11558.07 | 79.68884 | 3206.64 | 0.320664 | -3940.98 | -0.394098 | [8 empty] | 11427.7 | 78.78999 | 3206.92 | 0.320692 | -699.9 | -0.06999
11563.43 | 79.7258 | 3208.57 | 0.320857 | -3943.22 | -0.394322 | [8 empty] | 11433.02 | 78.82667 | 3208.02 | 0.320802 | -700.46 | -0.070046
11570.09 | 79.77172 | 3210.39 | 0.321039 | -3945.47 | -0.394547 | [8 empty] | 11437.91 | 78.86038 | 3210.18 | 0.321018 | -701.16 | -0.070116
11574.55 | 79.80247 | 3211.35 | 0.321135 | -3947.5 | -0.39475 | [8 empty] | 11444.07 | 78.90285 | 3211.25 | 0.321125 | -701.28 | -0.070128
11575.53 | 79.80923 | 3213.19 | 0.321319 | -3949.14 | -0.394914 | [8 empty] | 11449.29 | 78.93884 | 3212.9 | 0.32129 | -701.63 | -0.070163
11582.13 | 79.85473 | 3214.68 | 0.321468 | -3951.42 | -0.395142 | [8 empty] | 11455.49 | 78.98159 | 3214.93 | 0.321493 | -702.41 | -0.070241
11585.6 | 79.87865 | 3215.76 | 0.321576 | -3953.49 | -0.395349 | [8 empty] | 11460.31 | 79.01482 | 3216.3 | 0.32163 | -702.83 | -0.070283
11591.79 | 79.92133 | 3217.89 | 0.321789 | -3955.17 | -0.395517 | [8 empty] | 11465.37 | 79.04971 | 3218.52 | 0.321852 | -703.29 | -0.070329
11594.59 | 79.94064 | 3218.63 | 0.321863 | -3957.07 | -0.395707 | [8 empty] | 11471.13 | 79.08942 | 3218.94 | 0.321894 | -703.37 | -0.070337
11600.99 | 79.98476 | 3220.29 | 0.322029 | -3958.74 | -0.395874 | [8 empty] | 11476.57 | 79.12693 | 3220.84 | 0.322084 | -704.47 | -0.070447
11604.79 | 80.01096 | 3221.47 | 0.322147 | -3960.84 | -0.396084 | [8 empty] | 11480.73 | 79.15561 | 3221.88 | 0.322188 | -704.78 | -0.070478
11611.56 | 80.05764 | 3224.14 | 0.322414 | -3963.05 | -0.396305 | [8 empty] | 11486.36 | 79.19443 | 3223.55 | 0.322355 | -705.06 | -0.070506
11616.72 | 80.09322 | 3224.92 | 0.322492 | -3964.92 | -0.396492 | [8 empty] | 11492.84 | 79.23911 | 3225.26 | 0.322526 | -705.45 | -0.070545
11621.33 | 80.125 | 3227.03 | 0.322703 | -3967.01 | -0.396701 | [8 empty] | 11497.78 | 79.27317 | 3226.54 | 0.322654 | -706.06 | -0.070606
11625.69 | 80.15506 | 3228.39 | 0.322839 | -3968.52 | -0.396852 | [8 empty] | 11502.52 | 79.30585 | 3228 | 0.3228 | -706.65 | -0.070665
11631.92 | 80.19801 | 3229.29 | 0.322929 | -3970.48 | -0.397048 | [8 empty] | 11507.75 | 79.34191 | 3229.47 | 0.322947 | -707.13 | -0.070713
11637.9 | 80.23924 | 3230.83 | 0.323083 | -3972.68 | -0.397268 | [8 empty] | 11512.7 | 79.37603 | 3230.89 | 0.323089 | -707.65 | -0.070765
11642.53 | 80.27117 | 3232.7 | 0.32327 | -3974.4 | -0.39744 | [8 empty] | 11518.04 | 79.41285 | 3233.05 | 0.323305 | -708.3 | -0.07083
11647.51 | 80.3055 | 3233.95 | 0.323395 | -3976.51 | -0.397651 | [8 empty] | 11523.03 | 79.44726 | 3234.57 | 0.323457 | -708.73 | -0.070873
11651.66 | 80.33411 | 3235.36 | 0.323536 | -3977.71 | -0.397771 | [8 empty] | 11528.23 | 79.48311 | 3235.41 | 0.323541 | -709.01 | -0.070901
11657.31 | 80.37307 | 3236.95 | 0.323695 | -3980.02 | -0.398002 | [8 empty] | 11533.27 | 79.51786 | 3237.38 | 0.323738 | -709.13 | -0.070913
11662.88 | 80.41147 | 3239.19 | 0.323919 | -3982.02 | -0.398202 | [8 empty] | 11537.85 | 79.54943 | 3238.74 | 0.323874 | -709.81 | -0.070981
11667.22 | 80.4414 | 3240.61 | 0.324061 | -3983.8 | -0.39838 | [8 empty] | 11542.86 | 79.58398 | 3240.17 | 0.324017 | -710.34 | -0.071034
11672.18 | 80.47559 | 3241.44 | 0.324144 | -3985.85 | -0.398585 | [8 empty] | 11547.88 | 79.61859 | 3241.49 | 0.324149 | -711.09 | -0.071109
11677 | 80.50883 | 3242.76 | 0.324276 | -3987.48 | -0.398748 | [8 empty] | 11553.33 | 79.65616 | 3242.97 | 0.324297 | -711.02 | -0.071102
11681.88 | 80.54247 | 3243.97 | 0.324397 | -3989.16 | -0.398916 | [8 empty] | 11558.73 | 79.69339 | 3244.73 | 0.324473 | -711.57 | -0.071157
11688.7 | 80.58949 | 3245.89 | 0.324589 | -3991.41 | -0.399141 | [8 empty] | 11563.65 | 79.72732 | 3246.27 | 0.324627 | -712.36 | -0.071236
11693.46 | 80.62231 | 3248.14 | 0.324814 | -3993.21 | -0.399321 | [8 empty] | 11568.75 | 79.76248 | 3247.12 | 0.324712 | -712.55 | -0.071255
11697.16 | 80.64782 | 3249.62 | 0.324962 | -3995.1 | -0.39951 | [8 empty] | 11573.91 | 79.79806 | 3248.57 | 0.324857 | -712.76 | -0.071276
11704.94 | 80.70146 | 3251.03 | 0.325103 | -3997.46 | -0.399746 | [8 empty] | 11579.61 | 79.83736 | 3249.86 | 0.324986 | -713.04 | -0.071304
11708.12 | 80.72339 | 3251.36 | 0.325136 | -3998.77 | -0.399877 | [8 empty] | 11584.34 | 79.86997 | 3251.6 | 0.32516 | -713.8 | -0.07138
11713.25 | 80.75876 | 3253.54 | 0.325354 | -4000.56 | -0.400056 | [8 empty] | 11591.58 | 79.91988 | 3253.85 | 0.325385 | -714.24 | -0.071424
11719.79 | 80.80385 | 3254.84 | 0.325484 | -4002.62 | -0.400262 | [8 empty] | 11597.41 | 79.96008 | 3254.83 | 0.325483 | -714.72 | -0.071472
11726.21 | 80.84811 | 3256.44 | 0.325644 | -4004.45 | -0.400445 | [8 empty] | 11602.25 | 79.99345 | 3255.67 | 0.325567 | -715.33 | -0.071533
11730.76 | 80.87948 | 3257.88 | 0.325788 | -4006.51 | -0.400651 | [8 empty] | 11607.61 | 80.03041 | 3257.38 | 0.325738 | -715.6 | -0.07156
11735.24 | 80.91037 | 3259.66 | 0.325966 | -4008.26 | -0.400826 | [8 empty] | 11612.61 | 80.06488 | 3258.85 | 0.325885 | -716.14 | -0.071614
11738.39 | 80.93209 | 3260.82 | 0.326082 | -4009.75 | -0.400975 | [8 empty] | 11618.42 | 80.10494 | 3261.94 | 0.326194 | -716.75 | -0.071675
11746.58 | 80.98855 | 3262.52 | 0.326252 | -4011.76 | -0.401176 | [8 empty] | 11623.55 | 80.14031 | 3261.69 | 0.326169 | -717.04 | -0.071704
11751.55 | 81.02282 | 3263.86 | 0.326386 | -4013.68 | -0.401368 | [8 empty] | 11628.26 | 80.17278 | 3264.54 | 0.326454 | -717.72 | -0.071772
11757 | 81.0604 | 3265.61 | 0.326561 | -4015.41 | -0.401541 | [8 empty] | 11633.84 | 80.21125 | 3265.49 | 0.326549 | -717.8 | -0.07178
11762.29 | 81.09687 | 3266.74 | 0.326674 | -4017.37 | -0.401737 | [8 empty] | 11638.69 | 80.24469 | 3267.35 | 0.326735 | -718.5 | -0.07185
11767.49 | 81.13272 | 3268.64 | 0.326864 | -4019.23 | -0.401923 | [8 empty] | 11643.81 | 80.27999 | 3268.91 | 0.326891 | -718.65 | -0.071865
11772.52 | 81.1674 | 3270.51 | 0.327051 | -4021.15 | -0.402115 | [8 empty] | 11650.07 | 80.32315 | 3269.52 | 0.326952 | -719.29 | -0.071929
11778.52 | 81.20877 | 3271.71 | 0.327171 | -4022.93 | -0.402293 | [8 empty] | 11655.89 | 80.36328 | 3271.64 | 0.327164 | -719.72 | -0.071972
11783.84 | 81.24545 | 3272.36 | 0.327236 | -4024.69 | -0.402469 | [8 empty] | 11659.53 | 80.38838 | 3273.35 | 0.327335 | -720.47 | -0.072047
11788.49 | 81.27751 | 3274.5 | 0.32745 | -4026.51 | -0.402651 | [8 empty] | 11664.66 | 80.42375 | 3274.6 | 0.32746 | -720.76 | -0.072076
11793.33 | 81.31088 | 3275.63 | 0.327563 | -4028.56 | -0.402856 | [8 empty] | 11669.45 | 80.45677 | 3275.68 | 0.327568 | -720.84 | -0.072084
11798.82 | 81.34873 | 3278.17 | 0.327817 | -4030.51 | -0.403051 | [8 empty] | 11673.97 | 80.48793 | 3277.47 | 0.327747 | -721.55 | -0.072155
11804.64 | 81.38886 | 3278.74 | 0.327874 | -4032.17 | -0.403217 | [8 empty] | 11679.23 | 80.5242 | 3279.09 | 0.327909 | -721.93 | -0.072193
11808.71 | 81.41692 | 3280.7 | 0.32807 | -4034.08 | -0.403408 | [8 empty] | 11684.71 | 80.56198 | 3280.76 | 0.328076 | -722.59 | -0.072259
11815.87 | 81.46629 | 3281.93 | 0.328193 | -4036.03 | -0.403603 | [8 empty] | 11689.62 | 80.59584 | 3281.61 | 0.328161 | -723.12 | -0.072312
11820.3 | 81.49683 | 3283.25 | 0.328325 | -4037.98 | -0.403798 | [8 empty] | 11694.68 | 80.63072 | 3284.11 | 0.328411 | -723.27 | -0.072327
11826.35 | 81.53854 | 3284.95 | 0.328495 | -4039.87 | -0.403987 | [8 empty] | 11699.64 | 80.66492 | 3285.11 | 0.328511 | -724.06 | -0.072406
11830.04 | 81.56398 | 3286.24 | 0.328624 | -4041.69 | -0.404169 | [8 empty] | 11704.94 | 80.70146 | 3286.7 | 0.32867 | -724 | -0.0724
11835.71 | 81.60308 | 3288.35 | 0.328835 | -4043.49 | -0.404349 | [8 empty] | 11709.51 | 80.73297 | 3287.78 | 0.328778 | -724.84 | -0.072484
11840.58 | 81.63665 | 3289.63 | 0.328963 | -4045.18 | -0.404518 | [8 empty] | 11715.25 | 80.77255 | 3289.46 | 0.328946 | -725.09 | -0.072509
11845.72 | 81.67209 | 3291.35 | 0.329135 | -4047.02 | -0.404702 | [8 empty] | 11719.82 | 80.80405 | 3290.62 | 0.329062 | -725.91 | -0.072591
11850.04 | 81.70188 | 3292.8 | 0.32928 | -4048.73 | -0.404873 | [8 empty] | 11725.13 | 80.84066 | 3294.35 | 0.329435 | -726.22 | -0.072622
11855.56 | 81.73993 | 3294.26 | 0.329426 | -4050.51 | -0.405051 | [8 empty] | 11729.06 | 80.86776 | 3293.76 | 0.329376 | -726.85 | -0.072685
11859.5 | 81.7671 | 3295.78 | 0.329578 | -4052.17 | -0.405217 | [8 empty] | 11735.72 | 80.91368 | 3294.71 | 0.329471 | -727.19 | -0.072719
11865.68 | 81.80971 | 3297.05 | 0.329705 | -4054.35 | -0.405435 | [8 empty] | 11742.27 | 80.95884 | 3297.42 | 0.329742 | -727.8 | -0.07278
11872.42 | 81.85618 | 3298.44 | 0.329844 | -4056.34 | -0.405634 | [8 empty] | 11746.82 | 80.99021 | 3298.85 | 0.329885 | -728.28 | -0.072828
11876.95 | 81.88741 | 3299.39 | 0.329939 | -4058.13 | -0.405813 | [8 empty] | 11751.73 | 81.02406 | 3299.88 | 0.329988 | -728.55 | -0.072855
11882.21 | 81.92368 | 3301.07 | 0.330107 | -4059.89 | -0.405989 | [8 empty] | 11756.99 | 81.06033 | 3301.26 | 0.330126 | -729.15 | -0.072915
11887.18 | 81.95794 | 3303.79 | 0.330379 | -4061.62 | -0.406162 | [8 empty] | 11761.37 | 81.09053 | 3303.32 | 0.330332 | -729.32 | -0.072932
11893.22 | 81.99959 | 3305.25 | 0.330525 | -4063.26 | -0.406326 | [8 empty] | 11767.65 | 81.13383 | 3304.26 | 0.330426 | -730 | -0.073
11897.77 | 82.03096 | 3306.42 | 0.330642 | -4065.33 | -0.406533 | [8 empty] | 11771.81 | 81.16251 | 3306.18 | 0.330618 | -730.6 | -0.07306
11902.85 | 82.06598 | 3307.64 | 0.330764 | -4067.12 | -0.406712 | [8 empty] | 11776.88 | 81.19746 | 3308.25 | 0.330825 | -731.2 | -0.07312
11907.45 | 82.0977 | 3308.85 | 0.330885 | -4068.79 | -0.406879 | [8 empty] | 11782.57 | 81.23669 | 3309.33 | 0.330933 | -731.38 | -0.073138
11914 | 82.14286 | 3310.54 | 0.331054 | -4070.91 | -0.407091 | [8 empty] | 11788.38 | 81.27675 | 3310.92 | 0.331092 | -731.98 | -0.073198
11918.03 | 82.17064 | 3312.16 | 0.331216 | -4072.68 | -0.407268 | [8 empty] | 11793.67 | 81.31322 | 3312.9 | 0.33129 | -732.5 | -0.07325
11923.52 | 82.20849 | 3313.94 | 0.331394 | -4074.15 | -0.407415 | [8 empty] | 11800.63 | 81.36121 | 3314.22 | 0.331422 | -733.1 | -0.07331
11928.19 | 82.24069 | 3315.59 | 0.331559 | -4076.08 | -0.407608 | [8 empty] | 11805.98 | 81.3981 | 3316.12 | 0.331612 | -733.44 | -0.073344
11932.45 | 82.27006 | 3316.96 | 0.331696 | -4077.89 | -0.407789 | [8 empty] | 11810.57 | 81.42974 | 3317.23 | 0.331723 | -733.99 | -0.073399
11938.88 | 82.3144 | 3318.09 | 0.331809 | -4079.86 | -0.407986 | [8 empty] | 11815.64 | 81.4647 | 3318.15 | 0.331815 | -734.51 | -0.073451
11941.98 | 82.33577 | 3319.6 | 0.33196 | -4081.15 | -0.408115 | [8 empty] | 11820.58 | 81.49876 | 3318.82 | 0.331882 | -734.65 | -0.073465
11948.55 | 82.38107 | 3320.83 | 0.332083 | -4083.28 | -0.408328 | [8 empty] | 11826.12 | 81.53696 | 3321.48 | 0.332148 | -734.94 | -0.073494
11952.72 | 82.40982 | 3322.34 | 0.332234 | -4085.02 | -0.408502 | [8 empty] | 11830.99 | 81.57053 | 3322.44 | 0.332244 | -735.68 | -0.073568
11957.42 | 82.44222 | 3323.67 | 0.332367 | -4087 | -0.4087 | [8 empty] | 11836.58 | 81.60907 | 3324.81 | 0.332481 | -736.13 | -0.073613
11964.42 | 82.49049 | 3325.42 | 0.332542 | -4088.75 | -0.408875 | [8 empty] | 11841.13 | 81.64044 | 3325.81 | 0.332581 | -736.65 | -0.073665
11968.86 | 82.5211 | 3327.44 | 0.332744 | -4090.88 | -0.409088 | [8 empty] | 11848.03 | 81.68802 | 3326.7 | 0.33267 | -737.27 | -0.073727
11976.77 | 82.57563 | 3328.73 | 0.332873 | -4092.83 | -0.409283 | [8 empty] | 11854.45 | 81.73228 | 3330 | 0.333 | -737.76 | -0.073776
11977.79 | 82.58267 | 3330.29 | 0.333029 | -4094.13 | -0.409413 | [8 empty] | 11856.2 | 81.74435 | 3330.96 | 0.333096 | -737.71 | -0.073771
11983.85 | 82.62445 | 3331.73 | 0.333173 | -4096.05 | -0.409605 | [8 empty] | 11861.16 | 81.77854 | 3331.55 | 0.333155 | -738.54 | -0.073854
11986.95 | 82.64582 | 3333.07 | 0.333307 | -4098.02 | -0.409802 | [8 empty] | 11865.27 | 81.80688 | 3333.65 | 0.333365 | -739.08 | -0.073908
11992.72 | 82.6856 | 3334.64 | 0.333464 | -4099.66 | -0.409966 | [8 empty] | 11870.87 | 81.84549 | 3335.14 | 0.333514 | -739.36 | -0.073936
11998.39 | 82.7247 | 3335.96 | 0.333596 | -4101.64 | -0.410164 | [8 empty] | 11876.77 | 81.88617 | 3336.11 | 0.333611 | -739.84 | -0.073984
12003.29 | 82.75848 | 3337.5 | 0.33375 | -4103.37 | -0.410337 | [8 empty] | 11881.72 | 81.9203 | 3336.81 | 0.333681 | -740.09 | -0.074009
12007.53 | 82.78771 | 3339.11 | 0.333911 | -4104.97 | -0.410497 | [8 empty] | 11887.51 | 81.96022 | 3339.5 | 0.33395 | -740.67 | -0.074067
12012.05 | 82.81888 | 3341.47 | 0.334147 | -4106.84 | -0.410684 | [8 empty] | 11892.59 | 81.99524 | 3340.54 | 0.334054 | -741.18 | -0.074118
12016.42 | 82.84901 | 3341.9 | 0.33419 | -4108.51 | -0.410851 | [8 empty] | 11897.76 | 82.03089 | 3342.65 | 0.334265 | -741.61 | -0.074161
12023.17 | 82.89555 | 3343.17 | 0.334317 | -4110.61 | -0.411061 | [8 empty] | 11897.21 | 82.0271 | 3342.74 | 0.334274 | -741.83 | -0.074183
12028.98 | 82.9356 | 3345.19 | 0.334519 | -4112.42 | -0.411242 | [8 empty] | 11904.05 | 82.07426 | 3344.13 | 0.334413 | -742.46 | -0.074246
12032.75 | 82.9616 | 3346.39 | 0.334639 | -4113.89 | -0.411389 | [8 empty] | 11912.67 | 82.13369 | 3346.49 | 0.334649 | -742.76 | -0.074276
12038.71 | 83.00269 | 3348.46 | 0.334846 | -4115.91 | -0.411591 | [8 empty] | 11918.45 | 82.17354 | 3349.17 | 0.334917 | -743.68 | -0.074368
12043.06 | 83.03268 | 3349.84 | 0.334984 | -4117.53 | -0.411753 | [8 empty] | 11925.43 | 82.22166 | 3350.47 | 0.335047 | -744.13 | -0.074413
12049.35 | 83.07605 | 3351.17 | 0.335117 | -4119.35 | -0.411935 | [8 empty] | 11931.15 | 82.2611 | 3352.46 | 0.335246 | -744.32 | -0.074432
12053.83 | 83.10694 | 3352.69 | 0.335269 | -4121.22 | -0.412122 | [8 empty] | 11936.03 | 82.29475 | 3353.06 | 0.335306 | -745.08 | -0.074508
12057.96 | 83.13541 | 3353.8 | 0.33538 | -4122.97 | -0.412297 | [8 empty] | 11939.77 | 82.32053 | 3354.71 | 0.335471 | -745.14 | -0.074514
12064.68 | 83.18174 | 3355.22 | 0.335522 | -4124.47 | -0.412447 | [8 empty] | 11945.53 | 82.36025 | 3356.74 | 0.335674 | -746.01 | -0.074601
12069.1 | 83.21222 | 3357.55 | 0.335755 | -4126.75 | -0.412675 | [8 empty] | 11952.36 | 82.40734 | 3357.77 | 0.335777 | -746.6 | -0.07466
12075.12 | 83.25372 | 3358.83 | 0.335883 | -4128.54 | -0.412854 | [8 empty] | 11957.74 | 82.44443 | 3359.05 | 0.335905 | -747.07 | -0.074707
12078.85 | 83.27944 | 3359.97 | 0.335997 | -4129.92 | -0.412992 | [8 empty] | 11959.86 | 82.45905 | 3360.15 | 0.336015 | -747.13 | -0.074713
12084.34 | 83.31729 | 3361.28 | 0.336128 | -4132.03 | -0.413203 | [8 empty] | 11964.44 | 82.49062 | 3361.84 | 0.336184 | -747.81 | -0.074781
12089.18 | 83.35066 | 3362.92 | 0.336292 | -4133.56 | -0.413356 | [8 empty] | 11970.05 | 82.5293 | 3363.15 | 0.336315 | -748.06 | -0.074806
12094.98 | 83.39065 | 3364.28 | 0.336428 | -4135.28 | -0.413528 | [8 empty] | 11975.04 | 82.56371 | 3364.35 | 0.336435 | -748.8 | -0.07488
12100.37 | 83.42781 | 3366.15 | 0.336615 | -4137 | -0.4137 | [8 empty] | 11980.41 | 82.60073 | 3366.34 | 0.336634 | -749.01 | -0.074901
12105.45 | 83.46284 | 3368.06 | 0.336806 | -4138.98 | -0.413898 | [8 empty] | 11985.55 | 82.63617 | 3367.77 | 0.336777 | -749.64 | -0.074964
12110.72 | 83.49917 | 3368.72 | 0.336872 | -4140.75 | -0.414075 | [8 empty] | 11990.95 | 82.6734 | 3370.17 | 0.337017 | -750.07 | -0.075007
12115.45 | 83.53178 | 3370.29 | 0.337029 | -4142.51 | -0.414251 | [8 empty] | 11995.39 | 82.70401 | 3370.03 | 0.337003 | -750.19 | -0.075019
12120.56 | 83.56702 | 3372.42 | 0.337242 | -4144.21 | -0.414421 | [8 empty] | 12000.62 | 82.74007 | 3372.09 | 0.337209 | -750.88 | -0.075088
12125.8 | 83.60314 | 3373.53 | 0.337353 | -4145.87 | -0.414587 | [8 empty] | 12004.92 | 82.76972 | 3373.49 | 0.337349 | -751.12 | -0.075112
12129.31 | 83.62734 | 3375.44 | 0.337544 | -4147.7 | -0.41477 | [8 empty] | 12008.91 | 82.79723 | 3374.91 | 0.337491 | -751.67 | -0.075167
12134.88 | 83.66575 | 3377.14 | 0.337714 | -4149.53 | -0.414953 | [8 empty] | 12013.3 | 82.8275 | 3376.31 | 0.337631 | -752.18 | -0.075218
12139.59 | 83.69822 | 3378.2 | 0.33782 | -4151.17 | -0.415117 | [8 empty] | 12018.63 | 82.86424 | 3377.38 | 0.337738 | -752.51 | -0.075251
12145.11 | 83.73628 | 3379.72 | 0.337972 | -4153.15 | -0.415315 | [8 empty] | 12023.51 | 82.89789 | 3380.06 | 0.338006 | -753.24 | -0.075324
12150.55 | 83.77379 | 3381.37 | 0.338137 | -4154.77 | -0.415477 | [8 empty] | 12023.85 | 82.90023 | 3381.13 | 0.338113 | -753.41 | -0.075341
12155.03 | 83.80467 | 3383.11 | 0.338311 | -4156.58 | -0.415658 | [8 empty] | 12028.43 | 82.93181 | 3383.11 | 0.338311 | -753.94 | -0.075394
12160.89 | 83.84508 | 3383.58 | 0.338358 | -4158.34 | -0.415834 | [8 empty] | 12032.61 | 82.96063 | 3383.68 | 0.338368 | -754.25 | -0.075425
12165.08 | 83.87397 | 3385.32 | 0.338532 | -4160.17 | -0.416017 | [8 empty] | 12037.41 | 82.99373 | 3386.05 | 0.338605 | -754.84 | -0.075484
12170.56 | 83.91175 | 3387.21 | 0.338721 | -4162.04 | -0.416204 | [8 empty] | 12043.3 | 83.03434 | 3386.41 | 0.338641 | -755.23 | -0.075523
12175.81 | 83.94795 | 3388.98 | 0.338898 | -4163.68 | -0.416368 | [8 empty] | 12047.63 | 83.06419 | 3389.01 | 0.338901 | -755.87 | -0.075587
12179.46 | 83.97311 | 3389.63 | 0.338963 | -4165.17 | -0.416517 | [8 empty] | 12052.8 | 83.09983 | 3389.55 | 0.338955 | -755.99 | -0.075599
12185.05 | 84.01165 | 3391.56 | 0.339156 | -4167.18 | -0.416718 | [8 empty] | 12059.11 | 83.14334 | 3392.07 | 0.339207 | -756.74 | -0.075674
12190.16 | 84.04688 | 3393.42 | 0.339342 | -4169.32 | -0.416932 | [8 empty] | 12064.2 | 83.17843 | 3393.14 | 0.339314 | -757.3 | -0.07573
12194.95 | 84.07991 | 3394.46 | 0.339446 | -4171 | -0.4171 | [8 empty] | 12069.12 | 83.21236 | 3393.98 | 0.339398 | -757.23 | -0.075723
12200.44 | 84.11776 | 3396.12 | 0.339612 | -4172.57 | -0.417257 | [8 empty] | 12074.8 | 83.25152 | 3396.53 | 0.339653 | -758.2 | -0.07582
12204.49 | 84.14568 | 3397.18 | 0.339718 | -4174.06 | -0.417406 | [8 empty] | 12079.79 | 83.28592 | 3396.58 | 0.339658 | -758.28 | -0.075828
12210.35 | 84.18609 | 3399.13 | 0.339913 | -4176.25 | -0.417625 | [8 empty] | 12084.87 | 83.32095 | 3398.51 | 0.339851 | -758.97 | -0.075897
12215.3 | 84.22022 | 3401.08 | 0.340108 | -4177.94 | -0.417794 | [8 empty] | 12091.01 | 83.36328 | 3400.4 | 0.34004 | -759.56 | -0.075956
12219.77 | 84.25103 | 3402.41 | 0.340241 | -4179.64 | -0.417964 | [8 empty] | 12095.65 | 83.39527 | 3402.54 | 0.340254 | -759.81 | -0.075981
12225.26 | 84.28889 | 3403.53 | 0.340353 | -4181.37 | -0.418137 | [8 empty] | 12100.18 | 83.4265 | 3402.9 | 0.34029 | -760.24 | -0.076024
12231.27 | 84.33032 | 3404.87 | 0.340487 | -4183.3 | -0.41833 | [8 empty] | 12105.72 | 83.4647 | 3405.68 | 0.340568 | -760.65 | -0.076065
12235.68 | 84.36073 | 3406.54 | 0.340654 | -4184.95 | -0.418495 | [8 empty] | 12111.51 | 83.50462 | 3405.67 | 0.340567 | -761.39 | -0.076139
12239.97 | 84.39031 | 3407.79 | 0.340779 | -4186.53 | -0.418653 | [8 empty] | 12117.37 | 83.54502 | 3408.28 | 0.340828 | -761.78 | -0.076178
12246.1 | 84.43257 | 3409.8 | 0.34098 | -4188.56 | -0.418856 | [8 empty] | 12122.93 | 83.58336 | 3409.17 | 0.340917 | -762.63 | -0.076263
12250.99 | 84.46629 | 3411.09 | 0.341109 | -4190.24 | -0.419024 | [8 empty] | 12128.3 | 83.62038 | 3411.16 | 0.341116 | -763.13 | -0.076313
12255.1 | 84.49462 | 3412.21 | 0.341221 | -4192.22 | -0.419222 | [8 empty] | 12131.54 | 83.64272 | 3412.54 | 0.341254 | -763.24 | -0.076324
12260.86 | 84.53434 | 3414.41 | 0.341441 | -4193.83 | -0.419383 | [8 empty] | 12134.94 | 83.66616 | 3413.96 | 0.341396 | -763.53 | -0.076353
12265.42 | 84.56577 | 3415.7 | 0.34157 | -4195.31 | -0.419531 | [8 empty] | 12139.24 | 83.69581 | 3415.77 | 0.341577 | -764.06 | -0.076406
12270.3 | 84.59942 | 3416.72 | 0.341672 | -4197.07 | -0.419707 | [8 empty] | 12146.21 | 83.74386 | 3416.59 | 0.341659 | -764.6 | -0.07646
12275.92 | 84.63817 | 3418.61 | 0.341861 | -4199.18 | -0.419918 | [8 empty] | 12152.22 | 83.7853 | 3417.69 | 0.341769 | -765.02 | -0.076502
12279.63 | 84.66375 | 3420.21 | 0.342021 | -4200.79 | -0.420079 | [8 empty] | 12157.63 | 83.8226 | 3419.92 | 0.341992 | -765.56 | -0.076556
12284.57 | 84.69781 | 3421.45 | 0.342145 | -4202.52 | -0.420252 | [8 empty] | 12161.34 | 83.84818 | 3421.16 | 0.342116 | -765.95 | -0.076595
12290.34 | 84.73759 | 3423.06 | 0.342306 | -4204.31 | -0.420431 | [8 empty] | 12168.92 | 83.90044 | 3423.5 | 0.34235 | -766.54 | -0.076654
12294.07 | 84.76331 | 3424.37 | 0.342437 | -4206.1 | -0.42061 | [8 empty] | 12174.47 | 83.93871 | 3424.36 | 0.342436 | -767.08 | -0.076708
12297.96 | 84.79013 | 3425.97 | 0.342597 | -4207.75 | -0.420775 | [8 empty] | 12180.79 | 83.98228 | 3426.03 | 0.342603 | -767.64 | -0.076764
12303.84 | 84.83067 | 3427.84 | 0.342784 | -4209.71 | -0.420971 | [8 empty] | 12184.02 | 84.00455 | 3427.71 | 0.342771 | -768.25 | -0.076825
12308.96 | 84.86597 | 3429.59 | 0.342959 | -4211.06 | -0.421106 | [8 empty] | 12188.19 | 84.0333 | 3428.63 | 0.342863 | -768.36 | -0.076836
12316.52 | 84.91809 | 3430.57 | 0.343057 | -4213.11 | -0.421311 | [8 empty] | 12193.25 | 84.06819 | 3430.44 | 0.343044 | -769.04 | -0.076904
12322.33 | 84.95815 | 3431.98 | 0.343198 | -4215.21 | -0.421521 | [8 empty] | 12197.21 | 84.09549 | 3432.31 | 0.343231 | -769.47 | -0.076947
12326.16 | 84.98456 | 3433.9 | 0.34339 | -4217.29 | -0.421729 | [8 empty] | 12201.16 | 84.12272 | 3432.92 | 0.343292 | -769.69 | -0.076969
12331.09 | 85.01855 | 3435.32 | 0.343532 | -4218.93 | -0.421893 | [8 empty] | 12207.34 | 84.16533 | 3434.52 | 0.343452 | -770.36 | -0.077036
12337.06 | 85.05971 | 3436.32 | 0.343632 | -4220.53 | -0.422053 | [8 empty] | 12213.15 | 84.20539 | 3436.4 | 0.34364 | -770.64 | -0.077064
12342.43 | 85.09673 | 3437.96 | 0.343796 | -4222.5 | -0.42225 | [8 empty] | 12219.3 | 84.24779 | 3437.55 | 0.343755 | -771.22 | -0.077122
12343.37 | 85.10321 | 3440.2 | 0.34402 | -4223.9 | -0.42239 | [8 empty] | 12223.89 | 84.27944 | 3438.45 | 0.343845 | -771.72 | -0.077172
12352.23 | 85.1643 | 3440.99 | 0.344099 | -4226.03 | -0.422603 | [8 empty] | 12228.6 | 84.31191 | 3441.34 | 0.344134 | -772.26 | -0.077226
12357.4 | 85.19994 | 3442.81 | 0.344281 | -4228.35 | -0.422835 | [8 empty] | 12233.7 | 84.34708 | 3441.92 | 0.344192 | -772.48 | -0.077248
12362.29 | 85.23366 | 3444.18 | 0.344418 | -4229.92 | -0.422992 | [8 empty] | 12239.59 | 84.38769 | 3443.76 | 0.344376 | -773.14 | -0.077314
12367.47 | 85.26937 | 3445.14 | 0.344514 | -4231.67 | -0.423167 | [8 empty] | 12244.6 | 84.42223 | 3445.64 | 0.344564 | -773.55 | -0.077355
12371.8 | 85.29923 | 3446.58 | 0.344658 | -4233.55 | -0.423355 | [8 empty] | 12249.38 | 84.45518 | 3447.07 | 0.344707 | -773.87 | -0.077387
12376.52 | 85.33177 | 3448.72 | 0.344872 | -4235.01 | -0.423501 | [8 empty] | 12255.02 | 84.49407 | 3447.74 | 0.344774 | -774.39 | -0.077439
12382.48 | 85.37286 | 3450.07 | 0.345007 | -4237.36 | -0.423736 | [8 empty] | 12259.53 | 84.52517 | 3450.03 | 0.345003 | -774.94 | -0.077494
12386.68 | 85.40182 | 3451.97 | 0.345197 | -4238.8 | -0.42388 | [8 empty] | 12264.37 | 84.55854 | 3451.31 | 0.345131 | -775.05 | -0.077505
12390.96 | 85.43133 | 3452.81 | 0.345281 | -4240.44 | -0.424044 | [8 empty] | 12269.85 | 84.59632 | 3452.18 | 0.345218 | -775.89 | -0.077589
12396.13 | 85.46697 | 3454.79 | 0.345479 | -4242.68 | -0.424268 | [8 empty] | 12275.09 | 84.63245 | 3454.33 | 0.345433 | -776.31 | -0.077631
12400.03 | 85.49386 | 3456.19 | 0.345619 | -4244.4 | -0.42444 | [8 empty] | 12279.85 | 84.66526 | 3456.37 | 0.345637 | -777.04 | -0.077704
12406.49 | 85.5384 | 3457.47 | 0.345747 | -4246.01 | -0.424601 | [8 empty] | 12286.07 | 84.70815 | 3457.17 | 0.345717 | -777.49 | -0.077749
12412.32 | 85.5786 | 3459.11 | 0.345911 | -4247.86 | -0.424786 | [8 empty] | 12290.56 | 84.73911 | 3458.5 | 0.34585 | -777.76 | -0.077776
12416.67 | 85.60859 | 3460.98 | 0.346098 | -4250.07 | -0.425007 | [8 empty] | 12296.12 | 84.77744 | 3460.31 | 0.346031 | -778.36 | -0.077836
12420.39 | 85.63424 | 3462.55 | 0.346255 | -4251.7 | -0.42517 | [8 empty] | 12301.4 | 84.81384 | 3461.27 | 0.346127 | -778.39 | -0.077839
12426.41 | 85.67574 | 3464.05 | 0.346405 | -4253.65 | -0.425365 | [8 empty] | 12306.93 | 84.85197 | 3464 | 0.3464 | -778.9 | -0.07789
12431.8 | 85.71291 | 3465.71 | 0.346571 | -4255.52 | -0.425552 | [8 empty] | 12311.65 | 84.88451 | 3464.13 | 0.346413 | -779.38 | -0.077938
12435.76 | 85.74021 | 3465.3 | 0.34653 | -4256.9 | -0.42569 | [8 empty] | 12316.67 | 84.91913 | 3466.4 | 0.34664 | -779.77 | -0.077977
12440.6 | 85.77358 | 3468.24 | 0.346824 | -4259.21 | -0.425921 | [8 empty] | 12321.44 | 84.95201 | 3468.41 | 0.346841 | -780.55 | -0.078055
12445.62 | 85.80819 | 3470.29 | 0.347029 | -4261.26 | -0.426126 | [8 empty] | 12326.66 | 84.988 | 3469.31 | 0.346931 | -781.1 | -0.07811
12450.41 | 85.84122 | 3470.87 | 0.347087 | -4262.74 | -0.426274 | [8 empty] | 12331.49 | 85.0213 | 3470.82 | 0.347082 | -781.86 | -0.078186
12455.64 | 85.87728 | 3472.91 | 0.347291 | -4264.47 | -0.426447 | [8 empty] | 12336.59 | 85.05647 | 3472.91 | 0.347291 | -782 | -0.0782
12459.88 | 85.90651 | 3474.12 | 0.347412 | -4266.4 | -0.42664 | [8 empty] | 12342.83 | 85.09949 | 3473.68 | 0.347368 | -782.37 | -0.078237
12464.61 | 85.93912 | 3475.78 | 0.347578 | -4268.53 | -0.426853 | [8 empty] | 12347.85 | 85.1341 | 3475.53 | 0.347553 | -782.84 | -0.078284
12470.12 | 85.97711 | 3477.39 | 0.347739 | -4270.44 | -0.427044 | [8 empty] | 12352.65 | 85.1672 | 3477.35 | 0.347735 | -783.4 | -0.07834
12474.05 | 86.00421 | 3478.75 | 0.347875 | -4272.45 | -0.427245 | [8 empty] | 12357.88 | 85.20325 | 3477.32 | 0.347732 | -783.65 | -0.078365
12480.32 | 86.04744 | 3480.57 | 0.348057 | -4274.37 | -0.427437 | [8 empty] | 12362.71 | 85.23656 | 3479.93 | 0.347993 | -784.35 | -0.078435
12484.47 | 86.07605 | 3481.29 | 0.348129 | -4276.17 | -0.427617 | [8 empty] | 12368.5 | 85.27648 | 3480.95 | 0.348095 | -784.73 | -0.078473
12489.12 | 86.10811 | 3482.98 | 0.348298 | -4277.86 | -0.427786 | [8 empty] | 12374.11 | 85.31515 | 3482.81 | 0.348281 | -785.31 | -0.078531
12494.7 | 86.14658 | 3484.21 | 0.348421 | -4279.6 | -0.42796 | [8 empty] | 12379.4 | 85.35163 | 3484.57 | 0.348457 | -785.84 | -0.078584
12499.39 | 86.17892 | 3486.13 | 0.348613 | -4281.56 | -0.428156 | [8 empty] | 12383.92 | 85.38279 | 3485.24 | 0.348524 | -786.19 | -0.078619
12502.84 | 86.2027 | 3487.69 | 0.348769 | -4283.54 | -0.428354 | [8 empty] | 12389.81 | 85.4234 | 3487.47 | 0.348747 | -786.59 | -0.078659
12508.14 | 86.23924 | 3488.88 | 0.348888 | -4285.22 | -0.428522 | [8 empty] | 12395.03 | 85.45939 | 3488.87 | 0.348887 | -787.47 | -0.078747
12513.92 | 86.2791 | 3490.4 | 0.34904 | -4287.3 | -0.42873 | [8 empty] | 12399.54 | 85.49049 | 3490.24 | 0.349024 | -787.65 | -0.078765
12517.33 | 86.30261 | 3491.53 | 0.349153 | -4289.11 | -0.428911 | [8 empty] | 12404.56 | 85.5251 | 3491.6 | 0.34916 | -788.3 | -0.07883
12523.66 | 86.34625 | 3493.55 | 0.349355 | -4291.2 | -0.42912 | [8 empty] | 12409.55 | 85.5595 | 3493.42 | 0.349342 | -788.77 | -0.078877
12528.15 | 86.37721 | 3495.34 | 0.349534 | -4293.3 | -0.42933 | [8 empty] | 12415.05 | 85.59742 | 3494.44 | 0.349444 | -789.16 | -0.078916
12532.51 | 86.40727 | 3496.19 | 0.349619 | -4295.09 | -0.429509 | [8 empty] | 12419.39 | 85.62734 | 3496.38 | 0.349638 | -789.52 | -0.078952
12536.39 | 86.43402 | 3498.3 | 0.34983 | -4296.9 | -0.42969 | [8 empty] | 12424.2 | 85.66051 | 3498.28 | 0.349828 | -790.2 | -0.07902
12541.37 | 86.46835 | 3499.29 | 0.349929 | -4299.01 | -0.429901 | [8 empty] | 12429.5 | 85.69705 | 3499.19 | 0.349919 | -790.77 | -0.079077
12546.61 | 86.50448 | 3500.91 | 0.350091 | -4300.66 | -0.430066 | [8 empty] | 12435.13 | 85.73587 | 3501.74 | 0.350174 | -790.98 | -0.079098
12551.59 | 86.53882 | 3503.01 | 0.350301 | -4303.07 | -0.430307 | [8 empty] | 12440.02 | 85.76958 | 3502.05 | 0.350205 | -791.29 | -0.079129
12555.07 | 86.56281 | 3504.3 | 0.35043 | -4304.68 | -0.430468 | [8 empty] | 12444.67 | 85.80164 | 3503.51 | 0.350351 | -791.97 | -0.079197
12560.26 | 86.59859 | 3505.46 | 0.350546 | -4306.49 | -0.430649 | [8 empty] | 12449.33 | 85.83377 | 3506.18 | 0.350618 | -792.54 | -0.079254
12566.21 | 86.63962 | 3507.22 | 0.350722 | -4308.84 | -0.430884 | [8 empty] | 12454.84 | 85.87176 | 3506.46 | 0.350646 | -793.01 | -0.079301
12569.7 | 86.66368 | 3508.28 | 0.350828 | -4310.5 | -0.43105 | [8 empty] | 12458.62 | 85.89782 | 3508.39 | 0.350839 | -793.55 | -0.079355
12573.77 | 86.69174 | 3510.33 | 0.351033 | -4312.48 | -0.431248 | [8 empty] | 12463.42 | 85.93092 | 3510.14 | 0.351014 | -793.99 | -0.079399
12579.31 | 86.72994 | 3512.16 | 0.351216 | -4314.73 | -0.431473 | [8 empty] | 12468.75 | 85.96766 | 3512.11 | 0.351211 | -794.79 | -0.079479
12583.94 | 86.76186 | 3513.69 | 0.351369 | -4316.36 | -0.431636 | [8 empty] | 12473.95 | 86.00352 | 3512.77 | 0.351277 | -794.96 | -0.079496
12587.92 | 86.7893 | 3514.46 | 0.351446 | -4318.53 | -0.431853 | [8 empty] | 12478.31 | 86.03358 | 3513.46 | 0.351346 | -795.22 | -0.079522
12593.97 | 86.83101 | 3516.4 | 0.35164 | -4320.66 | -0.432066 | [8 empty] | 12483.47 | 86.06915 | 3515.47 | 0.351547 | -795.74 | -0.079574
12596.5 | 86.84846 | 3517.89 | 0.351789 | -4322.67 | -0.432267 | [8 empty] | 12488.83 | 86.10611 | 3516.58 | 0.351658 | -796.19 | -0.079619
12601.55 | 86.88327 | 3518.78 | 0.351878 | -4324.68 | -0.432468 | [8 empty] | 12494.52 | 86.14534 | 3518.96 | 0.351896 | -796.81 | -0.079681
12605.61 | 86.91127 | 3520.6 | 0.35206 | -4326.6 | -0.43266 | [8 empty] | 12498.58 | 86.17333 | 3520.16 | 0.352016 | -797.06 | -0.079706
12608.67 | 86.93236 | 3522.16 | 0.352216 | -4328.8 | -0.43288 | [8 empty] | 12504.19 | 86.21201 | 3521.81 | 0.352181 | -797.81 | -0.079781
12615.01 | 86.97608 | 3523.64 | 0.352364 | -4330.81 | -0.433081 | [8 empty] | 12508.62 | 86.24255 | 3523.37 | 0.352337 | -798.22 | -0.079822
12619.16 | 87.00469 | 3525.44 | 0.352544 | -4332.83 | -0.433283 | [8 empty] | 12513.71 | 86.27765 | 3525.39 | 0.352539 | -798.76 | -0.079876
12623.88 | 87.03723 | 3526.81 | 0.352681 | -4335.1 | -0.43351 | [8 empty] | 12519.53 | 86.31777 | 3525.62 | 0.352562 | -799.19 | -0.079919
12629.88 | 87.0786 | 3528.46 | 0.352846 | -4337.23 | -0.433723 | [8 empty] | 12525.22 | 86.357 | 3527.18 | 0.352718 | -799.64 | -0.079964
12635.72 | 87.11886 | 3529.86 | 0.352986 | -4339.15 | -0.433915 | [8 empty] | 12530.29 | 86.39196 | 3529.56 | 0.352956 | -800.04 | -0.080004
12639.25 | 87.1432 | 3531.24 | 0.353124 | -4341.47 | -0.434147 | [8 empty] | 12535.48 | 86.42774 | 3531.02 | 0.353102 | -800.87 | -0.080087
12644.64 | 87.18036 | 3532.89 | 0.353289 | -4343.57 | -0.434357 | [8 empty] | 12539.43 | 86.45498 | 3531.91 | 0.353191 | -801.02 | -0.080102
12648.86 | 87.20946 | 3534.47 | 0.353447 | -4345.48 | -0.434548 | [8 empty] | 12544.27 | 86.48835 | 3533 | 0.3533 | -801.51 | -0.080151
12653.2 | 87.23938 | 3535.39 | 0.353539 | -4348.01 | -0.434801 | [8 empty] | 12549.84 | 86.52675 | 3535.8 | 0.35358 | -802.09 | -0.080209
12657.37 | 87.26813 | 3537.58 | 0.353758 | -4349.93 | -0.434993 | [8 empty] | 12555.36 | 86.56481 | 3537.52 | 0.353752 | -802.59 | -0.080259
12661.9 | 87.29937 | 3538.44 | 0.353844 | -4352.31 | -0.435231 | [8 empty] | 12560.55 | 86.60059 | 3537.79 | 0.353779 | -802.97 | -0.080297
12663.68 | 87.31164 | 3539.7 | 0.35397 | -4354.19 | -0.435419 | [8 empty] | 12565.93 | 86.63769 | 3539.82 | 0.353982 | -803.73 | -0.080373
12669.03 | 87.34852 | 3541.64 | 0.354164 | -4356.24 | -0.435624 | [8 empty] | 12571.11 | 86.6734 | 3541.34 | 0.354134 | -804.06 | -0.080406
12673.54 | 87.37962 | 3543.55 | 0.354355 | -4358.34 | -0.435834 | [8 empty] | 12575.98 | 86.70698 | 3542.74 | 0.354274 | -804.62 | -0.080462
12679.48 | 87.42057 | 3544.86 | 0.354486 | -4360.91 | -0.436091 | [8 empty] | 12582.66 | 86.75303 | 3543.92 | 0.354392 | -805.24 | -0.080524
12683.16 | 87.44595 | 3545.96 | 0.354596 | -4363.01 | -0.436301 | [8 empty] | 12587.65 | 86.78744 | 3545.75 | 0.354575 | -805.77 | -0.080577
12688.3 | 87.48138 | 3547.22 | 0.354722 | -4365.23 | -0.436523 | [8 empty] | 12592.59 | 86.8215 | 3547.74 | 0.354774 | -806.11 | -0.080611
12690.94 | 87.49959 | 3549.36 | 0.354936 | -4367.28 | -0.436728 | [8 empty] | 12597.87 | 86.8579 | 3549.33 | 0.354933 | -806.33 | -0.080633
12694.72 | 87.52565 | 3550.61 | 0.355061 | -4369.81 | -0.436981 | [8 empty] | 12602.61 | 86.89058 | 3550.19 | 0.355019 | -807.17 | -0.080717
12698.22 | 87.54978 | 3552.05 | 0.355205 | -4371.72 | -0.437172 | [8 empty] | 12608.4 | 86.9305 | 3553.06 | 0.355306 | -807.51 | -0.080751
12703.12 | 87.58356 | 3553.04 | 0.355304 | -4374.05 | -0.437405 | [8 empty] | 12612.86 | 86.96125 | 3553.29 | 0.355329 | -807.96 | -0.080796
12708.01 | 87.61728 | 3555.4 | 0.35554 | -4376.35 | -0.437635 | [8 empty] | 12617.44 | 86.99283 | 3555.72 | 0.355572 | -808.54 | -0.080854
12712.71 | 87.64968 | 3556.58 | 0.355658 | -4378.57 | -0.437857 | [8 empty] | 12623.59 | 87.03523 | 3556.01 | 0.355601 | -809.03 | -0.080903
12716.92 | 87.67871 | 3558.25 | 0.355825 | -4380.9 | -0.43809 | [8 empty] | 12628.15 | 87.06667 | 3558.27 | 0.355827 | -809.52 | -0.080952
12720.27 | 87.70181 | 3559.67 | 0.355967 | -4383.45 | -0.438345 | [8 empty] | 12633.12 | 87.10094 | 3559.86 | 0.355986 | -809.86 | -0.080986
12723.7 | 87.72546 | 3561.31 | 0.356131 | -4385.86 | -0.438586 | [8 empty] | 12637.65 | 87.13217 | 3561.39 | 0.356139 | -810.44 | -0.081044
12726.8 | 87.74683 | 3562.55 | 0.356255 | -4389.02 | -0.438902 | [8 empty] | 12641.54 | 87.15899 | 3562.3 | 0.35623 | -810.74 | -0.081074
12719.98 | 87.69981 | 3564.08 | 0.356408 | -4399.31 | -0.439931 | [8 empty] | 12646.63 | 87.19408 | 3563.91 | 0.356391 | -811.15 | -0.081115
12558.04 | 86.58329 | 3574.76 | 0.357476 | -5038.72 | -0.503872 | [8 empty] | 12652.67 | 87.23573 | 3565.32 | 0.356532 | -811.84 | -0.081184
11618.41 | 80.10487 | 3565.02 | 0.356502 | -5786.14 | -0.578614 | [8 empty] | 12657.44 | 87.26862 | 3566.83 | 0.356683 | -812.2 | -0.08122
11600.37 | 79.98049 | 3567.23 | 0.356723 | -5808.33 | -0.580833 | [8 empty] | 12661.89 | 87.2993 | 3568.7 | 0.35687 | -812.71 | -0.081271
11591.6 | 79.92002 | 3567.99 | 0.356799 | -5822.76 | -0.582276 | [8 empty] | 12666.1 | 87.32832 | 3568.94 | 0.356894 | -813.15 | -0.081315
11585.81 | 79.8801 | 3569.75 | 0.356975 | -5833.57 | -0.583357 | [8 empty] | 12672.22 | 87.37052 | 3572.76 | 0.357276 | -813.61 | -0.081361
11581.89 | 79.85308 | 3570.74 | 0.357074 | -5842.39 | -0.584239 | [8 empty] | 12676.81 | 87.40216 | 3571.95 | 0.357195 | -813.93 | -0.081393
11581.02 | 79.84708 | 3572.33 | 0.357233 | -5850.05 | -0.585005 | [8 empty] | 12681.86 | 87.43698 | 3575.27 | 0.357527 | -814.75 | -0.081475
11581.2 | 79.84832 | 3574.12 | 0.357412 | -5856.66 | -0.585666 | [8 empty] | 12686.56 | 87.46939 | 3575.51 | 0.357551 | -815.16 | -0.081516
11581.01 | 79.84701 | 3575.93 | 0.357593 | -5862.88 | -0.586288 | [8 empty] | 12691.2 | 87.50138 | 3577.57 | 0.357757 | -815.37 | -0.081537
11582.94 | 79.86031 | 3577.35 | 0.357735 | -5868.33 | -0.586833 | [8 empty] | 12695.83 | 87.5333 | 3578.7 | 0.35787 | -816.37 | -0.081637
11584.08 | 79.86817 | 3579.16 | 0.357916 | -5872.98 | -0.587298 | [8 empty] | 12701.32 | 87.57115 | 3579.64 | 0.357964 | -816.56 | -0.081656
11584.94 | 79.8741 | 3580.34 | 0.358034 | -5877.5 | -0.58775 | [8 empty] | 12706.09 | 87.60404 | 3582.14 | 0.358214 | -817.35 | -0.081735
11588.65 | 79.89968 | 3582.07 | 0.358207 | -5882.05 | -0.588205 | [8 empty] | 12711.35 | 87.64031 | 3582.69 | 0.358269 | -817.56 | -0.081756
11590.53 | 79.91264 | 3583.83 | 0.358383 | -5886.12 | -0.588612 | [8 empty] | 12716.84 | 87.67816 | 3584.89 | 0.358489 | -817.84 | -0.081784
11593.43 | 79.93264 | 3584.91 | 0.358491 | -5889.8 | -0.58898 | [8 empty] | 12720.9 | 87.70615 | 3585.68 | 0.358568 | -818.42 | -0.081842
11596.45 | 79.95346 | 3586.48 | 0.358648 | -5893.26 | -0.589326 | [8 empty] | 12726.13 | 87.74221 | 3587.81 | 0.358781 | -819.17 | -0.081917
11599.23 | 79.97263 | 3588.66 | 0.358866 | -5896.72 | -0.589672 | [8 empty] | 12731.51 | 87.7793 | 3589.14 | 0.358914 | -819.67 | -0.081967
11604.26 | 80.00731 | 3590.54 | 0.359054 | -5899.89 | -0.589989 | [8 empty] | 12736.17 | 87.81143 | 3590.72 | 0.359072 | -820.33 | -0.082033
11607.55 | 80.02999 | 3590.99 | 0.359099 | -5903.08 | -0.590308 | [8 empty] | 12741.34 | 87.84708 | 3593 | 0.3593 | -820.17 | -0.082017
11610.77 | 80.05219 | 3592.81 | 0.359281 | -5906.2 | -0.59062 | [8 empty] | 12746.08 | 87.87976 | 3593.35 | 0.359335 | -821.06 | -0.082106
11614.76 | 80.0797 | 3594.04 | 0.359404 | -5908.98 | -0.590898 | [8 empty] | 12751.44 | 87.91671 | 3596.2 | 0.35962 | -821.42 | -0.082142
11616.75 | 80.09342 | 3595.97 | 0.359597 | -5912.01 | -0.591201 | [8 empty] | 12756.8 | 87.95367 | 3596.35 | 0.359635 | -822 | -0.0822
11621.21 | 80.12417 | 3597.35 | 0.359735 | -5915.02 | -0.591502 | [8 empty] | 12761.09 | 87.98325 | 3598.35 | 0.359835 | -822.44 | -0.082244
11626.86 | 80.16313 | 3599.26 | 0.359926 | -5917.88 | -0.591788 | [8 empty] | 12766.72 | 88.02206 | 3598.76 | 0.359876 | -822.63 | -0.082263
11630.96 | 80.1914 | 3600.69 | 0.360069 | -5920.91 | -0.592091 | [8 empty] | 12771.78 | 88.05695 | 3601.53 | 0.360153 | -823.44 | -0.082344
11634.11 | 80.21311 | 3602.26 | 0.360226 | -5923.12 | -0.592312 | [8 empty] | 12777.12 | 88.09377 | 3603.25 | 0.360325 | -823.97 | -0.082397
11637.76 | 80.23828 | 3603.61 | 0.360361 | -5925.87 | -0.592587 | [8 empty] | 12782.28 | 88.12934 | 3604.91 | 0.360491 | -824.28 | -0.082428
11639.73 | 80.25186 | 3604.88 | 0.360488 | -5928.6 | -0.59286 | [8 empty] | 12786.47 | 88.15823 | 3605.99 | 0.360599 | -824.91 | -0.082491
11642.89 | 80.27365 | 3606.89 | 0.360689 | -5931.3 | -0.59313 | [8 empty] | 12791.35 | 88.19188 | 3607.29 | 0.360729 | -825.37 | -0.082537
11645.45 | 80.2913 | 3608.71 | 0.360871 | -5933.98 | -0.593398 | [8 empty] | 12796.69 | 88.2287 | 3608.77 | 0.360877 | -825.6 | -0.08256
11629.29 | 80.17988 | 3610.79 | 0.361079 | -5935.53 | -0.593553 | [8 empty] | 12801.7 | 88.26324 | 3610.36 | 0.361036 | -826.31 | -0.082631
11629.93 | 80.18429 | 3610.92 | 0.361092 | -5938.28 | -0.593828 | [8 empty] | 12807.25 | 88.3015 | 3611.95 | 0.361195 | -826.78 | -0.082678
11632.48 | 80.20188 | 3613.03 | 0.361303 | -5941.62 | -0.594162 | [8 empty] | 12810.64 | 88.32488 | 3613.61 | 0.361361 | -827.3 | -0.08273
11635.49 | 80.22263 | 3614.44 | 0.361444 | -5944.04 | -0.594404 | [8 empty] | 12815.11 | 88.35569 | 3614.37 | 0.361437 | -827.63 | -0.082763
11640.9 | 80.25993 | 3615.79 | 0.361579 | -5947.16 | -0.594716 | [8 empty] | 12819.81 | 88.3881 | 3617.05 | 0.361705 | -828.2 | -0.08282
11645.06 | 80.28861 | 3617.61 | 0.361761 | -5949.57 | -0.594957 | [8 empty] | 12825.6 | 88.42802 | 3618.17 | 0.361817 | -828.69 | -0.082869
11649.87 | 80.32177 | 3619.18 | 0.361918 | -5952.17 | -0.595217 | [8 empty] | 12831.03 | 88.46546 | 3619.89 | 0.361989 | -829.03 | -0.082903
11653.05 | 80.3437 | 3620.25 | 0.362025 | -5954.54 | -0.595454 | [8 empty] | 12835.8 | 88.49835 | 3621.26 | 0.362126 | -829.62 | -0.082962
11656.71 | 80.36893 | 3621.41 | 0.362141 | -5957.35 | -0.595735 | [8 empty] | 12840.45 | 88.53041 | 3621.59 | 0.362159 | -829.84 | -0.082984
11661.74 | 80.40361 | 3623.37 | 0.362337 | -5959.67 | -0.595967 | [8 empty] | 12845.06 | 88.56219 | 3623.56 | 0.362356 | -830.26 | -0.083026
11665.07 | 80.42657 | 3624.63 | 0.362463 | -5961.92 | -0.596192 | [8 empty] | 12850.6 | 88.60039 | 3626.27 | 0.362627 | -831.03 | -0.083103
11669.18 | 80.45491 | 3626.61 | 0.362661 | -5964.24 | -0.596424 | [8 empty] | 12856.16 | 88.63872 | 3627.4 | 0.36274 | -831.7 | -0.08317
11674.08 | 80.48869 | 3628.32 | 0.362832 | -5966.82 | -0.596682 | [8 empty] | 12860.03 | 88.6654 | 3628.35 | 0.362835 | -832.18 | -0.083218
11678.71 | 80.52062 | 3629.86 | 0.362986 | -5969.18 | -0.596918 | [8 empty] | 12864.88 | 88.69884 | 3630.03 | 0.363003 | -832.15 | -0.083215
11682.17 | 80.54447 | 3631.14 | 0.363114 | -5971.48 | -0.597148 | [8 empty] | 12869.7 | 88.73207 | 3631.11 | 0.363111 | -832.68 | -0.083268
11687.24 | 80.57943 | 3632.94 | 0.363294 | -5973.99 | -0.597399 | [8 empty] | 12874.77 | 88.76703 | 3632.22 | 0.363222 | -833.53 | -0.083353
11691.76 | 80.61059 | 3634.18 | 0.363418 | -5976.15 | -0.597615 | [8 empty] | 12879.87 | 88.80219 | 3634.19 | 0.363419 | -833.76 | -0.083376
11695.86 | 80.63886 | 3635.88 | 0.363588 | -5978.63 | -0.597863 | [8 empty] | 12884.52 | 88.83425 | 3635.58 | 0.363558 | -834.7 | -0.08347
11699.66 | 80.66506 | 3637.5 | 0.36375 | -5980.68 | -0.598068 | [8 empty] | 12889.15 | 88.86617 | 3636.81 | 0.363681 | -834.88 | -0.083488
11704.11 | 80.69574 | 3638.44 | 0.363844 | -5983.11 | -0.598311 | [8 empty] | 12894.58 | 88.90361 | 3639.49 | 0.363949 | -835.6 | -0.08356
11709.02 | 80.72959 | 3640.44 | 0.364044 | -5985.07 | -0.598507 | [8 empty] | 12900.54 | 88.9447 | 3640.97 | 0.364097 | -836.05 | -0.083605
11714.01 | 80.764 | 3642.2 | 0.36422 | -5987.28 | -0.598728 | [8 empty] | 12904.98 | 88.97532 | 3641.88 | 0.364188 | -836.53 | -0.083653
11716.55 | 80.78151 | 3643.7 | 0.36437 | -5989.5 | -0.59895 | [8 empty] | 12909.1 | 89.00372 | 3642.88 | 0.364288 | -837.1 | -0.08371
11721.25 | 80.81391 | 3645.09 | 0.364509 | -5991.48 | -0.599148 | [8 empty] | 12913.81 | 89.0362 | 3644.31 | 0.364431 | -837.59 | -0.083759
11726.97 | 80.85335 | 3646.05 | 0.364605 | -5993.92 | -0.599392 | [8 empty] | 12918.45 | 89.06819 | 3646.65 | 0.364665 | -838.12 | -0.083812
11732.57 | 80.89196 | 3648.3 | 0.36483 | -5995.98 | -0.599598 | [8 empty] | 12923.63 | 89.1039 | 3647.94 | 0.364794 | -838.38 | -0.083838
11737.77 | 80.92781 | 3649.31 | 0.364931 | -5998.16 | -0.599816 | [8 empty] | 12928.82 | 89.13969 | 3649.97 | 0.364997 | -838.92 | -0.083892
11741.72 | 80.95505 | 3650.68 | 0.365068 | -6000.47 | -0.600047 | [8 empty] | 12933.51 | 89.17202 | 3650.68 | 0.365068 | -839.43 | -0.083943
11748.38 | 81.00097 | 3652.46 | 0.365246 | -6002.67 | -0.600267 | [8 empty] | 12938.52 | 89.20656 | 3652.28 | 0.365228 | -839.45 | -0.083945
11752.39 | 81.02861 | 3654.1 | 0.36541 | -6004.76 | -0.600476 | [8 empty] | 12942.57 | 89.23449 | 3654.12 | 0.365412 | -840.01 | -0.084001
11758.15 | 81.06833 | 3655.02 | 0.365502 | -6006.71 | -0.600671 | [8 empty] | 12947.5 | 89.26848 | 3655.08 | 0.365508 | -840.62 | -0.084062
11764.01 | 81.10873 | 3656.72 | 0.365672 | -6009.03 | -0.600903 | [8 empty] | 12952.93 | 89.30592 | 3656.29 | 0.365629 | -841.18 | -0.084118
11769.39 | 81.14582 | 3658.99 | 0.365899 | -6011.4 | -0.60114 | [8 empty] | 12957.99 | 89.3408 | 3658.16 | 0.365816 | -842.08 | -0.084208
11772.85 | 81.16968 | 3659.57 | 0.365957 | -6013.24 | -0.601324 | [8 empty] | 12962.36 | 89.37093 | 3659.15 | 0.365915 | -842.4 | -0.08424
11778.23 | 81.20677 | 3661.34 | 0.366134 | -6015.7 | -0.60157 | [8 empty] | 12967.17 | 89.4041 | 3661.42 | 0.366142 | -842.38 | -0.084238
11784.03 | 81.24676 | 3662.49 | 0.366249 | -6017.77 | -0.601777 | [8 empty] | 12971.73 | 89.43554 | 3662.65 | 0.366265 | -843.44 | -0.084344
11788.71 | 81.27903 | 3664.3 | 0.36643 | -6019.66 | -0.601966 | [8 empty] | 12976.97 | 89.47166 | 3663.87 | 0.366387 | -843.82 | -0.084382
11795.82 | 81.32805 | 3665.7 | 0.36657 | -6021.97 | -0.602197 | [8 empty] | 12982.38 | 89.50896 | 3666.06 | 0.366606 | -843.93 | -0.084393
11799.76 | 81.35521 | 3667.07 | 0.366707 | -6024.31 | -0.602431 | [8 empty] | 12987.9 | 89.54702 | 3666.74 | 0.366674 | -844.8 | -0.08448
11804.82 | 81.3901 | 3668.62 | 0.366862 | -6026.2 | -0.60262 | [8 empty] | 12992.26 | 89.57708 | 3669.19 | 0.366919 | -845.05 | -0.084505
11812.38 | 81.44222 | 3670.52 | 0.367052 | -6028.6 | -0.60286 | [8 empty] | 12997.15 | 89.6108 | 3670.78 | 0.367078 | -846.33 | -0.084633
11816.89 | 81.47332 | 3671.97 | 0.367197 | -6030.62 | -0.603062 | [8 empty] | 13001.93 | 89.64375 | 3671.61 | 0.367161 | -846.13 | -0.084613
11820.67 | 81.49938 | 3673.27 | 0.367327 | -6032.27 | -0.603227 | [8 empty] | 13007.35 | 89.68112 | 3674.6 | 0.36746 | -847.3 | -0.08473
11827.44 | 81.54606 | 3674.54 | 0.367454 | -6034.7 | -0.60347 | [8 empty] | 13011.54 | 89.71001 | 3674.48 | 0.367448 | -846.97 | -0.084697
11831.31 | 81.57274 | 3676.31 | 0.367631 | -6036.57 | -0.603657 | [8 empty] | 13016.61 | 89.74497 | 3676.51 | 0.367651 | -847.92 | -0.084792
11837.38 | 81.61459 | 3677.29 | 0.367729 | -6038.75 | -0.603875 | [8 empty] | 13021.98 | 89.78199 | 3677.69 | 0.367769 | -848.26 | -0.084826
11843.15 | 81.65437 | 3679.65 | 0.367965 | -6041.02 | -0.604102 | [8 empty] | 13027.11 | 89.81736 | 3679.12 | 0.367912 | -848.91 | -0.084891
11847.56 | 81.68478 | 3680.68 | 0.368068 | -6042.94 | -0.604294 | [8 empty] | 13032.25 | 89.8528 | 3680.69 | 0.368069 | -848.96 | -0.084896
11852.38 | 81.71801 | 3682.39 | 0.368239 | -6045.15 | -0.604515 | [8 empty] | 13037.54 | 89.88927 | 3682.06 | 0.368206 | -849.36 | -0.084936
11858.08 | 81.75731 | 3683.67 | 0.368367 | -6047.16 | -0.604716 | [8 empty] | 13042.29 | 89.92202 | 3683.91 | 0.368391 | -850.34 | -0.085034
11864.97 | 81.80481 | 3685.08 | 0.368508 | -6049.24 | -0.604924 | [8 empty] | 13047.06 | 89.95491 | 3685.15 | 0.368515 | -850.27 | -0.085027
11868.55 | 81.8295 | 3686.56 | 0.368656 | -6051.1 | -0.60511 | [8 empty] | 13052.25 | 89.99069 | 3686.48 | 0.368648 | -851.25 | -0.085125
11874.18 | 81.86831 | 3687.89 | 0.368789 | -6053.14 | -0.605314 | [8 empty] | 13056.95 | 90.0231 | 3688.77 | 0.368877 | -851.68 | -0.085168
11879.14 | 81.90251 | 3689.72 | 0.368972 | -6055.46 | -0.605546 | [8 empty] | 13062.64 | 90.06233 | 3689.93 | 0.368993 | -851.73 | -0.085173
11884.29 | 81.93802 | 3691.47 | 0.369147 | -6057.65 | -0.605765 | [8 empty] | 13067.44 | 90.09542 | 3691.08 | 0.369108 | -852.72 | -0.085272
11888.96 | 81.97022 | 3692.9 | 0.36929 | -6059.68 | -0.605968 | [8 empty] | 13071.92 | 90.12631 | 3692.77 | 0.369277 | -853.18 | -0.085318
11886.38 | 81.95243 | 3694.3 | 0.36943 | -6060.61 | -0.606061 | [8 empty] | 13077.5 | 90.16478 | 3694.23 | 0.369423 | -853.7 | -0.08537
11890.06 | 81.9778 | 3695.84 | 0.369584 | -6062.61 | -0.606261 | [8 empty] | 13082.44 | 90.19884 | 3695.69 | 0.369569 | -854.21 | -0.085421
11895.43 | 82.01482 | 3697.52 | 0.369752 | -6065.02 | -0.606502 | [8 empty] | 13086.76 | 90.22863 | 3697.76 | 0.369776 | -854.93 | -0.085493
11899.08 | 82.03999 | 3698.52 | 0.369852 | -6067.13 | -0.606713 | [8 empty] | 13091.26 | 90.25965 | 3698.71 | 0.369871 | -855.5 | -0.08555
11905.28 | 82.08274 | 3700.83 | 0.370083 | -6068.95 | -0.606895 | [8 empty] | 13096.6 | 90.29647 | 3700.06 | 0.370006 | -855.92 | -0.085592
11908.95 | 82.10804 | 3701.63 | 0.370163 | -6071.33 | -0.607133 | [8 empty] | 13102.48 | 90.33701 | 3701.96 | 0.370196 | -856.5 | -0.08565
11913.98 | 82.14272 | 3702.85 | 0.370285 | -6073.13 | -0.607313 | [8 empty] | 13106.68 | 90.36597 | 3703.06 | 0.370306 | -856.95 | -0.085695
11919.02 | 82.17747 | 3704.41 | 0.370441 | -6075.26 | -0.607526 | [8 empty] | 13110.86 | 90.39479 | 3704.84 | 0.370484 | -857.25 | -0.085725
11924.03 | 82.21201 | 3706.93 | 0.370693 | -6077.59 | -0.607759 | [8 empty] | 13115.3 | 90.4254 | 3706.33 | 0.370633 | -857.35 | -0.085735
11928.38 | 82.242 | 3707.79 | 0.370779 | -6079.46 | -0.607946 | [8 empty] | 13120.15 | 90.45884 | 3708.62 | 0.370862 | -858.4 | -0.08584
11932.29 | 82.26896 | 3709.17 | 0.370917 | -6081.38 | -0.608138 | [8 empty] | 13125.4 | 90.49504 | 3709.06 | 0.370906 | -858.73 | -0.085873
11937.98 | 82.30819 | 3710.8 | 0.37108 | -6083.94 | -0.608394 | [8 empty] | 13131.1 | 90.53434 | 3710.92 | 0.371092 | -858.95 | -0.085895
11943.63 | 82.34715 | 3711.94 | 0.371194 | -6085.8 | -0.60858 | [8 empty] | 13136.64 | 90.57253 | 3712.45 | 0.371245 | -859.83 | -0.085983
11948.13 | 82.37817 | 3714.02 | 0.371402 | -6088.03 | -0.608803 | [8 empty] | 13142.28 | 90.61142 | 3713.86 | 0.371386 | -860.03 | -0.086003
11953.74 | 82.41685 | 3715.17 | 0.371517 | -6090.28 | -0.609028 | [8 empty] | 13146.47 | 90.64031 | 3715.62 | 0.371562 | -860.47 | -0.086047
11958.3 | 82.44829 | 3717.89 | 0.371789 | -6092.74 | -0.609274 | [8 empty] | 13151.71 | 90.67643 | 3716.9 | 0.37169 | -861.29 | -0.086129
11962.29 | 82.4758 | 3718.19 | 0.371819 | -6094.55 | -0.609455 | [8 empty] | 13155.9 | 90.70532 | 3718.72 | 0.371872 | -861.5 | -0.08615
11930.95 | 82.25972 | 3720.37 | 0.372037 | -6132.06 | -0.613206 | [8 empty] | 13160.22 | 90.73511 | 3720.13 | 0.372013 | -862.45 | -0.086245
11930.7 | 82.258 | 3721.37 | 0.372137 | -6137.58 | -0.613758 | [8 empty] | 13165.5 | 90.77151 | 3721.36 | 0.372136 | -863.05 | -0.086305
11934.99 | 82.28758 | 3723.4 | 0.37234 | -6141.61 | -0.614161 | [8 empty] | 13170.52 | 90.80612 | 3722.75 | 0.372275 | -862.98 | -0.086298
11935.83 | 82.29337 | 3724.22 | 0.372422 | -6144.63 | -0.614463 | [8 empty] | 13173.95 | 90.82977 | 3724.77 | 0.372477 | -863.1 | -0.08631
11940.8 | 82.32763 | 3725.53 | 0.372553 | -6147.66 | -0.614766 | [8 empty] | 13179.63 | 90.86893 | 3726.84 | 0.372684 | -864.43 | -0.086443
11944.72 | 82.35466 | 3727.9 | 0.37279 | -6150.66 | -0.615066 | [8 empty] | 13182.96 | 90.89189 | 3726.82 | 0.372682 | -864.85 | -0.086485
11947.09 | 82.371 | 3728.9 | 0.37289 | -6153.61 | -0.615361 | [8 empty] | 13188.15 | 90.92768 | 3729.82 | 0.372982 | -864.69 | -0.086469
11939.83 | 82.32095 | 3730.71 | 0.373071 | -6157.03 | -0.615703 | [8 empty] | 13193.99 | 90.96794 | 3730.52 | 0.373052 | -865.49 | -0.086549
11931.69 | 82.26482 | 3732.43 | 0.373243 | -6164.05 | -0.616405 | [8 empty] | 13198.48 | 90.9989 | 3731.71 | 0.373171 | -865.78 | -0.086578
11921.13 | 82.19202 | 3733.37 | 0.373337 | -6200.43 | -0.620043 | [8 empty] | 13203.56 | 91.03392 | 3733.23 | 0.373323 | -866.76 | -0.086676
11924.67 | 82.21642 | 3734.68 | 0.373468 | -6204.08 | -0.620408 | [8 empty] | 13208.3 | 91.0666 | 3735.16 | 0.373516 | -866.93 | -0.086693
11929.12 | 82.2471 | 3736.7 | 0.37367 | -6207.98 | -0.620798 | [8 empty] | 13213.23 | 91.10059 | 3736.27 | 0.373627 | -867.37 | -0.086737
11932.94 | 82.27344 | 3737.93 | 0.373793 | -6211.14 | -0.621114 | [8 empty] | 13218.33 | 91.13576 | 3737.84 | 0.373784 | -867.82 | -0.086782
11936.05 | 82.29488 | 3739.4 | 0.37394 | -6214.03 | -0.621403 | [8 empty] | 13223.28 | 91.16988 | 3739.11 | 0.373911 | -868.35 | -0.086835
11942.68 | 82.3406 | 3740.62 | 0.374062 | -6217.42 | -0.621742 | [8 empty] | 13228.31 | 91.20456 | 3741.18 | 0.374118 | -868.84 | -0.086884
11946.12 | 82.36431 | 3742.41 | 0.374241 | -6220.04 | -0.622004 | [8 empty] | 13233.38 | 91.23952 | 3742.42 | 0.374242 | -869.26 | -0.086926
11948.26 | 82.37907 | 3744.2 | 0.37442 | -6223.01 | -0.622301 | [8 empty] | 13237.72 | 91.26944 | 3743.71 | 0.374371 | -870.13 | -0.087013
11952.93 | 82.41127 | 3745.56 | 0.374556 | -6225.94 | -0.622594 | [8 empty] | 13242.99 | 91.30578 | 3745.2 | 0.37452 | -870.71 | -0.087071
11956.33 | 82.43471 | 3746.97 | 0.374697 | -6228.68 | -0.622868 | [8 empty] | 13248.11 | 91.34108 | 3747.37 | 0.374737 | -870.92 | -0.087092
11960.71 | 82.46491 | 3748.41 | 0.374841 | -6231.6 | -0.62316 | [8 empty] | 13251.7 | 91.36583 | 3748.5 | 0.37485 | -871.39 | -0.087139
11964.74 | 82.49269 | 3750.23 | 0.375023 | -6234.15 | -0.623415 | [8 empty] | 13256.34 | 91.39782 | 3749.79 | 0.374979 | -872.01 | -0.087201
11969.18 | 82.5233 | 3751.59 | 0.375159 | -6236.69 | -0.623669 | [8 empty] | 13261.55 | 91.43374 | 3751.18 | 0.375118 | -872.44 | -0.087244
11973.5 | 82.55309 | 3752.66 | 0.375266 | -6239.5 | -0.62395 | [8 empty] | 13266.46 | 91.4676 | 3752.83 | 0.375283 | -873.01 | -0.087301
11977.93 | 82.58363 | 3754.35 | 0.375435 | -6241.87 | -0.624187 | [8 empty] | 13270.22 | 91.49352 | 3754.41 | 0.375441 | -873.7 | -0.08737
11982.91 | 82.61797 | 3755.61 | 0.375561 | -6244.63 | -0.624463 | [8 empty] | 13276.36 | 91.53585 | 3756.18 | 0.375618 | -874.08 | -0.087408
11987.65 | 82.65065 | 3757.25 | 0.375725 | -6247.59 | -0.624759 | [8 empty] | 13281.46 | 91.57101 | 3757.17 | 0.375717 | -874.27 | -0.087427
11992.5 | 82.68409 | 3758.91 | 0.375891 | -6249.95 | -0.624995 | [8 empty] | 13285.63 | 91.59977 | 3759.03 | 0.375903 | -875.23 | -0.087523
11995.78 | 82.7067 | 3760.09 | 0.376009 | -6252.49 | -0.625249 | [8 empty] | 13291.56 | 91.64065 | 3760.86 | 0.376086 | -875.3 | -0.08753
11999.05 | 82.72925 | 3762.04 | 0.376204 | -6254.95 | -0.625495 | [8 empty] | 13297.18 | 91.6794 | 3761.9 | 0.37619 | -875.73 | -0.087573
12004.83 | 82.7691 | 3763.69 | 0.376369 | -6257.97 | -0.625797 | [8 empty] | 13302.45 | 91.71573 | 3763.83 | 0.376383 | -876.36 | -0.087636
12007.81 | 82.78964 | 3765.23 | 0.376523 | -6259.95 | -0.625995 | [8 empty] | 13307.88 | 91.75317 | 3764.94 | 0.376494 | -876.61 | -0.087661
12013.88 | 82.83149 | 3766.83 | 0.376683 | -6262.99 | -0.626299 | [8 empty] | 13312.85 | 91.78744 | 3766.56 | 0.376656 | -876.92 | -0.087692
12017.96 | 82.85962 | 3767.43 | 0.376743 | -6265.59 | -0.626559 | [8 empty] | 13317.79 | 91.8215 | 3767.97 | 0.376797 | -877.99 | -0.087799
12022.44 | 82.89051 | 3770.11 | 0.377011 | -6267.98 | -0.626798 | [8 empty] | 13321.86 | 91.84956 | 3769.4 | 0.37694 | -878.59 | -0.087859
12026.77 | 82.92037 | 3771.62 | 0.377162 | -6270.62 | -0.627062 | [8 empty] | 13327.41 | 91.88782 | 3770.72 | 0.377072 | -878.53 | -0.087853
12030.26 | 82.94443 | 3772.27 | 0.377227 | -6272.87 | -0.627287 | [8 empty] | 13332.61 | 91.92368 | 3771.99 | 0.377199 | -879.55 | -0.087955
12035.94 | 82.98359 | 3773.89 | 0.377389 | -6275.63 | -0.627563 | [8 empty] | 13338.37 | 91.96339 | 3774.12 | 0.377412 | -879.85 | -0.087985
12038.28 | 82.99972 | 3774.94 | 0.377494 | -6277.8 | -0.62778 | [8 empty] | 13343.38 | 91.99793 | 3775.44 | 0.377544 | -880.15 | -0.088015
12042.72 | 83.03034 | 3777.57 | 0.377757 | -6280.49 | -0.628049 | [8 empty] | 13348 | 92.02978 | 3776.74 | 0.377674 | -880.61 | -0.088061
12046.42 | 83.05585 | 3778.97 | 0.377897 | -6283.14 | -0.628314 | [8 empty] | 13352.47 | 92.0606 | 3778.51 | 0.377851 | -881.49 | -0.088149
12052.6 | 83.09846 | 3779.88 | 0.377988 | -6285.71 | -0.628571 | [8 empty] | 13357.58 | 92.09584 | 3779.7 | 0.37797 | -881.61 | -0.088161
12057.58 | 83.13279 | 3781.42 | 0.378142 | -6288.39 | -0.628839 | [8 empty] | 13361.91 | 92.12569 | 3781.37 | 0.378137 | -882.49 | -0.088249
12061.54 | 83.16009 | 3783.38 | 0.378338 | -6290.85 | -0.629085 | [8 empty] | 13367.07 | 92.16127 | 3783.09 | 0.378309 | -882.96 | -0.088296
12066.26 | 83.19264 | 3784.17 | 0.378417 | -6293.26 | -0.629326 | [8 empty] | 13371.5 | 92.19181 | 3784.14 | 0.378414 | -883.63 | -0.088363
12071.15 | 83.22635 | 3786.38 | 0.378638 | -6296 | -0.6296 | [8 empty] | 13376.11 | 92.22359 | 3785.47 | 0.378547 | -883.64 | -0.088364
12074.79 | 83.25145 | 3787 | 0.3787 | -6298.48 | -0.629848 | [8 empty] | 13382.07 | 92.26469 | 3787.1 | 0.37871 | -884.51 | -0.088451
12079.56 | 83.28434 | 3788.71 | 0.378871 | -6301.01 | -0.630101 | [8 empty] | 13387.23 | 92.30026 | 3789.05 | 0.378905 | -884.9 | -0.08849
12084.2 | 83.31633 | 3790.44 | 0.379044 | -6303.59 | -0.630359 | [8 empty] | 13392.01 | 92.33322 | 3790.13 | 0.379013 | -885.52 | -0.088552
12088.81 | 83.34811 | 3792.25 | 0.379225 | -6305.98 | -0.630598 | [8 empty] | 13396.32 | 92.36293 | 3792 | 0.3792 | -885.77 | -0.088577
12094.68 | 83.38858 | 3793.19 | 0.379319 | -6308.33 | -0.630833 | [8 empty] | 13401.39 | 92.39789 | 3793.16 | 0.379316 | -886.16 | -0.088616
12097.21 | 83.40603 | 3795.47 | 0.379547 | -6310.91 | -0.631091 | [8 empty] | 13405.91 | 92.42905 | 3794.77 | 0.379477 | -887.23 | -0.088723
12101.89 | 83.43829 | 3797.01 | 0.379701 | -6313.13 | -0.631313 | [8 empty] | 13410.47 | 92.46049 | 3797.15 | 0.379715 | -887.55 | -0.088755
12106.52 | 83.47022 | 3798.04 | 0.379804 | -6315.59 | -0.631559 | [8 empty] | 13415.57 | 92.49566 | 3798.44 | 0.379844 | -888.05 | -0.088805
12111.55 | 83.5049 | 3799.28 | 0.379928 | -6318.12 | -0.631812 | [8 empty] | 13420.49 | 92.52958 | 3799.52 | 0.379952 | -888.54 | -0.088854
12117.26 | 83.54426 | 3801.05 | 0.380105 | -6320.3 | -0.63203 | [8 empty] | 13425.33 | 92.56295 | 3801.57 | 0.380157 | -889.31 | -0.088931
12121.01 | 83.57012 | 3803.04 | 0.380304 | -6322.9 | -0.63229 | [8 empty] | 13430.26 | 92.59694 | 3802.23 | 0.380223 | -889.66 | -0.088966
12126.25 | 83.60625 | 3803.76 | 0.380376 | -6325.55 | -0.632555 | [8 empty] | 13434.58 | 92.62672 | 3803.95 | 0.380395 | -889.79 | -0.088979
12131.37 | 83.64155 | 3804.94 | 0.380494 | -6327.97 | -0.632797 | [8 empty] | 13439.33 | 92.65947 | 3805.64 | 0.380564 | -890.43 | -0.089043
12137.01 | 83.68043 | 3807.12 | 0.380712 | -6330.44 | -0.633044 | [8 empty] | 13443.88 | 92.69084 | 3806.55 | 0.380655 | -891.2 | -0.08912
12140.03 | 83.70125 | 3808.38 | 0.380838 | -6332.82 | -0.633282 | [8 empty] | 13449.45 | 92.72925 | 3808.25 | 0.380825 | -891.96 | -0.089196
12145.42 | 83.73842 | 3810.01 | 0.381001 | -6335.31 | -0.633531 | [8 empty] | 13453.97 | 92.76041 | 3809.66 | 0.380966 | -892.29 | -0.089229
12151.12 | 83.77772 | 3811.6 | 0.38116 | -6337.77 | -0.633777 | [8 empty] | 13459.4 | 92.79785 | 3811 | 0.3811 | -892.61 | -0.089261
12155.46 | 83.80764 | 3812.93 | 0.381293 | -6340.13 | -0.634013 | [8 empty] | 13464.96 | 92.83618 | 3813.5 | 0.38135 | -893.58 | -0.089358
12159.67 | 83.83667 | 3814.2 | 0.38142 | -6342.17 | -0.634217 | [8 empty] | 13468.7 | 92.86197 | 3814.5 | 0.38145 | -894.19 | -0.089419
12165.64 | 83.87783 | 3816.33 | 0.381633 | -6344.99 | -0.634499 | [8 empty] | 13473.58 | 92.89562 | 3816.01 | 0.381601 | -894.38 | -0.089438
12169.99 | 83.90782 | 3817.95 | 0.381795 | -6347.52 | -0.634752 | [8 empty] | 13478.02 | 92.92623 | 3817.28 | 0.381728 | -894.7 | -0.08947
12174.78 | 83.94084 | 3819.27 | 0.381927 | -6349.8 | -0.63498 | [8 empty] | 13482.89 | 92.9598 | 3818.95 | 0.381895 | -895.51 | -0.089551
12178.71 | 83.96794 | 3820.42 | 0.382042 | -6352.19 | -0.635219 | [8 empty] | 13487.73 | 92.99317 | 3820.07 | 0.382007 | -895.78 | -0.089578
12183.11 | 83.99828 | 3821.47 | 0.382147 | -6354.54 | -0.635454 | [8 empty] | 13492.4 | 93.02537 | 3821.76 | 0.382176 | -896.19 | -0.089619
12188.23 | 84.03358 | 3823.71 | 0.382371 | -6356.92 | -0.635692 | [8 empty] | 13496.88 | 93.05626 | 3823.62 | 0.382362 | -896.94 | -0.089694
12192.23 | 84.06116 | 3824.99 | 0.382499 | -6359.2 | -0.63592 | [8 empty] | 13502.6 | 93.0957 | 3825.23 | 0.382523 | -896.78 | -0.089678
12198.83 | 84.10666 | 3826.51 | 0.382651 | -6361.55 | -0.636155 | [8 empty] | 13506.36 | 93.12162 | 3825.8 | 0.38258 | -897.69 | -0.089769
12201.75 | 84.12679 | 3827.72 | 0.382772 | -6363.82 | -0.636382 | [8 empty] | 13511.63 | 93.15796 | 3828.15 | 0.382815 | -897.78 | -0.089778
12206.74 | 84.1612 | 3830.43 | 0.383043 | -6366.3 | -0.63663 | [8 empty] | 13516.61 | 93.19229 | 3829.32 | 0.382932 | -898.49 | -0.089849
12211.55 | 84.19436 | 3831.67 | 0.383167 | -6368.85 | -0.636885 | [8 empty] | 13521.39 | 93.22525 | 3830.63 | 0.383063 | -899.51 | -0.089951
12216.8 | 84.23056 | 3831.99 | 0.383199 | -6371.03 | -0.637103 | [8 empty] | 13526.77 | 93.26234 | 3832.02 | 0.383202 | -899.74 | -0.089974
12221.72 | 84.26448 | 3834.16 | 0.383416 | -6373.52 | -0.637352 | [8 empty] | 13530.99 | 93.29144 | 3833.99 | 0.383399 | -900.3 | -0.09003
12225.84 | 84.29288 | 3835.68 | 0.383568 | -6375.67 | -0.637567 | [8 empty] | 13536.45 | 93.32908 | 3835.69 | 0.383569 | -900.97 | -0.090097
12231.49 | 84.33184 | 3837.42 | 0.383742 | -6378.3 | -0.63783 | [8 empty] | 13540.23 | 93.35514 | 3836.6 | 0.38366 | -901.47 | -0.090147
12235.54 | 84.35976 | 3838.53 | 0.383853 | -6380.58 | -0.638058 | [8 empty] | 13545.02 | 93.38817 | 3838.77 | 0.383877 | -901.89 | -0.090189
12239.49 | 84.387 | 3839.97 | 0.383997 | -6382.83 | -0.638283 | [8 empty] | 13550.69 | 93.42726 | 3839.35 | 0.383935 | -902.39 | -0.090239
12245.78 | 84.43036 | 3841.93 | 0.384193 | -6385.2 | -0.63852 | [8 empty] | 13554.44 | 93.45312 | 3841.41 | 0.384141 | -902.6 | -0.09026
12249.79 | 84.45801 | 3843.32 | 0.384332 | -6387.46 | -0.638746 | [8 empty] | 13559.86 | 93.49049 | 3842.45 | 0.384245 | -903.08 | -0.090308
12254.62 | 84.49131 | 3844.29 | 0.384429 | -6389.94 | -0.638994 | [8 empty] | 13564.46 | 93.5222 | 3844.5 | 0.38445 | -903.54 | -0.090354
12257.96 | 84.51434 | 3846.13 | 0.384613 | -6391.85 | -0.639185 | [8 empty] | 13569.63 | 93.55785 | 3846.36 | 0.384636 | -904.35 | -0.090435
12264.47 | 84.55923 | 3847.13 | 0.384713 | -6394.24 | -0.639424 | [8 empty] | 13575.11 | 93.59563 | 3847.82 | 0.384782 | -905.01 | -0.090501
12269.78 | 84.59584 | 3849.28 | 0.384928 | -6396.95 | -0.639695 | [8 empty] | 13580.29 | 93.63134 | 3848.99 | 0.384899 | -905.36 | -0.090536
12273.58 | 84.62204 | 3850.67 | 0.385067 | -6398.98 | -0.639898 | [8 empty] | 13585.02 | 93.66395 | 3850.6 | 0.38506 | -906.07 | -0.090607
12272.06 | 84.61156 | 3852.16 | 0.385216 | -6400.5 | -0.64005 | [8 empty] | 13589.92 | 93.69774 | 3851.92 | 0.385192 | -906.46 | -0.090646
12271.96 | 84.61087 | 3853.14 | 0.385314 | -6402.49 | -0.640249 | [8 empty] | 13594.44 | 93.7289 | 3853.34 | 0.385334 | -907.11 | -0.090711
12276.08 | 84.63927 | 3855.1 | 0.38551 | -6404.85 | -0.640485 | [8 empty] | 13598.65 | 93.75793 | 3855.41 | 0.385541 | -907.52 | -0.090752
12280.28 | 84.66823 | 3856.35 | 0.385635 | -6407.72 | -0.640772 | [8 empty] | 13603.48 | 93.79123 | 3856.81 | 0.385681 | -907.84 | -0.090784
12284.16 | 84.69498 | 3857.74 | 0.385774 | -6410.04 | -0.641004 | [8 empty] | 13608.69 | 93.82715 | 3858.25 | 0.385825 | -908.52 | -0.090852
12287.67 | 84.71918 | 3859.28 | 0.385928 | -6412.32 | -0.641232 | [8 empty] | 13613.48 | 93.86018 | 3859.01 | 0.385901 | -909.02 | -0.090902
12292.49 | 84.75241 | 3861.08 | 0.386108 | -6414.92 | -0.641492 | [8 empty] | 13618.97 | 93.89803 | 3860.76 | 0.386076 | -909.6 | -0.09096
12297.71 | 84.7884 | 3862.63 | 0.386263 | -6417.37 | -0.641737 | [8 empty] | 13623.27 | 93.92768 | 3861.85 | 0.386185 | -909.83 | -0.090983
12302.02 | 84.81812 | 3864.36 | 0.386436 | -6420.01 | -0.642001 | [8 empty] | 13628.26 | 93.96208 | 3864.05 | 0.386405 | -910.71 | -0.091071
12305.49 | 84.84204 | 3864.98 | 0.386498 | -6421.88 | -0.642188 | [8 empty] | 13632.67 | 93.99248 | 3865.19 | 0.386519 | -911.06 | -0.091106
12310.9 | 84.87934 | 3867.69 | 0.386769 | -6424.63 | -0.642463 | [8 empty] | 13637.14 | 94.0233 | 3867.05 | 0.386705 | -911.75 | -0.091175
12314.68 | 84.90541 | 3868.79 | 0.386879 | -6426.9 | -0.64269 | [8 empty] | 13642.29 | 94.05881 | 3868.51 | 0.386851 | -912.2 | -0.09122
12319.04 | 84.93547 | 3870.12 | 0.387012 | -6429.21 | -0.642921 | [8 empty] | 13647.66 | 94.09584 | 3869.79 | 0.386979 | -912.48 | -0.091248
12323.1 | 84.96346 | 3871.96 | 0.387196 | -6431.55 | -0.643155 | [8 empty] | 13652.89 | 94.13189 | 3871.08 | 0.387108 | -913.14 | -0.091314
12326.62 | 84.98773 | 3872.58 | 0.387258 | -6434.16 | -0.643416 | [8 empty] | 13657.32 | 94.16244 | 3872.55 | 0.387255 | -913.55 | -0.091355
12331.72 | 85.02289 | 3874.7 | 0.38747 | -6436 | -0.6436 | [8 empty] | 13662.4 | 94.19746 | 3874.44 | 0.387444 | -913.9 | -0.09139
12335.99 | 85.05233 | 3875.36 | 0.387536 | -6438.34 | -0.643834 | [8 empty] | 13667 | 94.22918 | 3875.52 | 0.387552 | -914.6 | -0.09146
12340.65 | 85.08446 | 3878.22 | 0.387822 | -6440.97 | -0.644097 | [8 empty] | 13671.65 | 94.26124 | 3877.08 | 0.387708 | -914.88 | -0.091488
12344.9 | 85.11376 | 3879.25 | 0.387925 | -6443.2 | -0.64432 | [8 empty] | 13677.06 | 94.29854 | 3879.1 | 0.38791 | -915.46 | -0.091546
12349.12 | 85.14286 | 3880.32 | 0.388032 | -6445.72 | -0.644572 | [8 empty] | 13680.96 | 94.32543 | 3880.49 | 0.388049 | -916.16 | -0.091616
12353.88 | 85.17568 | 3881.77 | 0.388177 | -6447.85 | -0.644785 | [8 empty] | 13686.2 | 94.36156 | 3881.7 | 0.38817 | -916.5 | -0.09165
12358.2 | 85.20546 | 3884 | 0.3884 | -6450.29 | -0.645029 | [8 empty] | 13690.66 | 94.39231 | 3882.96 | 0.388296 | -916.81 | -0.091681
12362.17 | 85.23283 | 3885.15 | 0.388515 | -6452.52 | -0.645252 | [8 empty] | 13695.7 | 94.42705 | 3884.58 | 0.388458 | -917.65 | -0.091765
12367.36 | 85.26862 | 3886.1 | 0.38861 | -6454.59 | -0.645459 | [8 empty] | 13700.36 | 94.45918 | 3886.33 | 0.388633 | -918.28 | -0.091828
12371.54 | 85.29744 | 3887.73 | 0.388773 | -6457.07 | -0.645707 | [8 empty] | 13705.53 | 94.49483 | 3887.11 | 0.388711 | -918.55 | -0.091855
12377.01 | 85.33515 | 3889.75 | 0.388975 | -6459.62 | -0.645962 | [8 empty] | 13710.61 | 94.52985 | 3889.78 | 0.388978 | -919.28 | -0.091928
12379.05 | 85.34921 | 3891.26 | 0.389126 | -6461.76 | -0.646176 | [8 empty] | 13715.52 | 94.56371 | 3890.85 | 0.389085 | -919.5 | -0.09195
12383.84 | 85.38224 | 3892.64 | 0.389264 | -6464.14 | -0.646414 | [8 empty] | 13720.69 | 94.59935 | 3892.49 | 0.389249 | -920.28 | -0.092028
12385.95 | 85.39679 | 3893.96 | 0.389396 | -6465.9 | -0.64659 | [8 empty] | 13724.57 | 94.6261 | 3893.95 | 0.389395 | -920.21 | -0.092021
12387.96 | 85.41065 | 3895.52 | 0.389552 | -6468.27 | -0.646827 | [8 empty] | 13729.02 | 94.65678 | 3895.46 | 0.389546 | -921.17 | -0.092117
12392.53 | 85.44215 | 3897.01 | 0.389701 | -6470.56 | -0.647056 | [8 empty] | 13734.21 | 94.69257 | 3896.61 | 0.389661 | -921.62 | -0.092162
12396.07 | 85.46656 | 3898.42 | 0.389842 | -6472.61 | -0.647261 | [8 empty] | 13738.98 | 94.72546 | 3898.92 | 0.389892 | -922.14 | -0.092214
12399.46 | 85.48993 | 3900.74 | 0.390074 | -6474.94 | -0.647494 | [8 empty] | 13743.43 | 94.75614 | 3900.13 | 0.390013 | -922.55 | -0.092255
12404.01 | 85.5213 | 3901.44 | 0.390144 | -6477.59 | -0.647759 | [8 empty] | 13748.06 | 94.78806 | 3901.28 | 0.390128 | -923.42 | -0.092342
12407.71 | 85.54681 | 3902.9 | 0.39029 | -6479.77 | -0.647977 | [8 empty] | 13753.02 | 94.82226 | 3902.55 | 0.390255 | -923.54 | -0.092354
12412.58 | 85.58039 | 3905.19 | 0.390519 | -6482.05 | -0.648205 | [8 empty] | 13757.2 | 94.85108 | 3904.21 | 0.390421 | -924.63 | -0.092463
12416.23 | 85.60556 | 3906.15 | 0.390615 | -6484.32 | -0.648432 | [8 empty] | 13761.87 | 94.88327 | 3905.43 | 0.390543 | -924.63 | -0.092463
12421.04 | 85.63872 | 3907.29 | 0.390729 | -6486.79 | -0.648679 | [8 empty] | 13766.64 | 94.91616 | 3907.21 | 0.390721 | -925.44 | -0.092544
12425.67 | 85.67064 | 3909.31 | 0.390931 | -6489.25 | -0.648925 | [8 empty] | 13772.34 | 94.95546 | 3909.05 | 0.390905 | -925.71 | -0.092571
12430.8 | 85.70601 | 3910.3 | 0.39103 | -6491.26 | -0.649126 | [8 empty] | 13777.27 | 94.98945 | 3910.2 | 0.39102 | -926.54 | -0.092654
12433.8 | 85.7267 | 3912.32 | 0.391232 | -6493.61 | -0.649361 | [8 empty] | 13782.19 | 95.02337 | 3911.9 | 0.39119 | -926.72 | -0.092672
12439.24 | 85.7642 | 3913.11 | 0.391311 | -6496.43 | -0.649643 | [8 empty] | 13786.08 | 95.05019 | 3913.28 | 0.391328 | -927.18 | -0.092718
12443.56 | 85.79399 | 3914.91 | 0.391491 | -6498.31 | -0.649831 | [8 empty] | 13790.81 | 95.0828 | 3915.34 | 0.391534 | -927.92 | -0.092792
12441.26 | 85.77813 | 3916.82 | 0.391682 | -6499.16 | -0.649916 | [8 empty] | 13795.48 | 95.115 | 3916.28 | 0.391628 | -928.46 | -0.092846
12443.27 | 85.79199 | 3918.15 | 0.391815 | -6501.23 | -0.650123 | [8 empty] | 13800.92 | 95.15251 | 3918.29 | 0.391829 | -929.06 | -0.092906
12446 | 85.81081 | 3919.39 | 0.391939 | -6503.29 | -0.650329 | [8 empty] | 13805.21 | 95.18209 | 3919.65 | 0.391965 | -929.62 | -0.092962
12450.35 | 85.8408 | 3921.2 | 0.39212 | -6505.81 | -0.650581 | [8 empty] | 13810.29 | 95.21711 | 3921.51 | 0.392151 | -930.28 | -0.093028
12453.1 | 85.85976 | 3922.05 | 0.392205 | -6507.62 | -0.650762 | [8 empty] | 13814.53 | 95.24635 | 3922.56 | 0.392256 | -931.02 | -0.093102
12459.41 | 85.90327 | 3923.92 | 0.392392 | -6510.57 | -0.651057 | [8 empty] | 13819.41 | 95.27999 | 3923.94 | 0.392394 | -931.07 | -0.093107
12463 | 85.92802 | 3926.25 | 0.392625 | -6512.52 | -0.651252 | [8 empty] | 13824.42 | 95.31453 | 3925.43 | 0.392543 | -931.68 | -0.093168
12467.31 | 85.95774 | 3926.44 | 0.392644 | -6514.67 | -0.651467 | [8 empty] | 13828.88 | 95.34528 | 3926.9 | 0.39269 | -931.95 | -0.093195
12471.83 | 85.9889 | 3928.79 | 0.392879 | -6517.23 | -0.651723 | [8 empty] | 13834.18 | 95.38183 | 3928.57 | 0.392857 | -932.76 | -0.093276
12475.81 | 86.01634 | 3930.51 | 0.393051 | -6519.39 | -0.651939 | [8 empty] | 13839.02 | 95.4152 | 3929.81 | 0.392981 | -933.04 | -0.093304
12480.5 | 86.04868 | 3931.22 | 0.393122 | -6521.57 | -0.652157 | [8 empty] | 13843.73 | 95.44767 | 3931.93 | 0.393193 | -933.7 | -0.09337
12484.24 | 86.07446 | 3933.48 | 0.393348 | -6524.08 | -0.652408 | [8 empty] | 13848.49 | 95.48049 | 3932.47 | 0.393247 | -934.06 | -0.093406
12488.9 | 86.10659 | 3934.22 | 0.393422 | -6526.34 | -0.652634 | [8 empty] | 13853.17 | 95.51276 | 3934.49 | 0.393449 | -934.73 | -0.093473
12494.97 | 86.14844 | 3935.97 | 0.393597 | -6528.84 | -0.652884 | [8 empty] | 13858.46 | 95.54923 | 3935.73 | 0.393573 | -935.28 | -0.093528
12497.92 | 86.16878 | 3937.64 | 0.393764 | -6531.14 | -0.653114 | [8 empty] | 13861.88 | 95.57281 | 3937.41 | 0.393741 | -936.03 | -0.093603
12501.94 | 86.1965 | 3938.63 | 0.393863 | -6532.88 | -0.653288 | [8 empty] | 13866.87 | 95.60721 | 3939 | 0.3939 | -936 | -0.0936
12505.93 | 86.22401 | 3940.66 | 0.394066 | -6535.33 | -0.653533 | [8 empty] | 13872.27 | 95.64444 | 3940.53 | 0.394053 | -937 | -0.0937
12511.54 | 86.26269 | 3941.73 | 0.394173 | -6537.72 | -0.653772 | [8 empty] | 13876.6 | 95.6743 | 3941.93 | 0.394193 | -937.4 | -0.09374
12517.06 | 86.30074 | 3942.84 | 0.394284 | -6539.88 | -0.653988 | [8 empty] | 13881.5 | 95.70808 | 3943.16 | 0.394316 | -937.92 | -0.093792
12521.52 | 86.33149 | 3944.64 | 0.394464 | -6542.11 | -0.654211 | [8 empty] | 13885.61 | 95.73642 | 3944.44 | 0.394444 | -938.29 | -0.093829
12525.96 | 86.36211 | 3946.81 | 0.394681 | -6544.49 | -0.654449 | [8 empty] | 13890.24 | 95.76834 | 3946.94 | 0.394694 | -938.98 | -0.093898
12530 | 86.38996 | 3947.55 | 0.394755 | -6546.85 | -0.654685 | [8 empty] | 13894.42 | 95.79716 | 3947.46 | 0.394746 | -939.26 | -0.093926
12532.92 | 86.41009 | 3949.65 | 0.394965 | -6549.07 | -0.654907 | [8 empty] | 13899.64 | 95.83315 | 3949.38 | 0.394938 | -939.68 | -0.093968
12536.95 | 86.43788 | 3950.52 | 0.395052 | -6550.68 | -0.655068 | [8 empty] | 13904.36 | 95.86569 | 3951.43 | 0.395143 | -940.48 | -0.094048
12542.02 | 86.47284 | 3953.01 | 0.395301 | -6553.23 | -0.655323 | [8 empty] | 13909.26 | 95.89948 | 3952.16 | 0.395216 | -941.01 | -0.094101
12545.9 | 86.49959 | 3953.55 | 0.395355 | -6554.98 | -0.655498 | [8 empty] | 13913.67 | 95.92988 | 3953.65 | 0.395365 | -941.4 | -0.09414
12551.85 | 86.54061 | 3955.85 | 0.395585 | -6557.4 | -0.65574 | [8 empty] | 13918 | 95.95974 | 3955.42 | 0.395542 | -941.95 | -0.094195
12556.23 | 86.57081 | 3957.59 | 0.395759 | -6559.73 | -0.655973 | [8 empty] | 13922.76 | 95.99255 | 3957.35 | 0.395735 | -942.6 | -0.09426
12561.13 | 86.60459 | 3959.37 | 0.395937 | -6562.11 | -0.656211 | [8 empty] | 13927.84 | 96.02758 | 3958.67 | 0.395867 | -943.14 | -0.094314
12565.75 | 86.63645 | 3959.48 | 0.395948 | -6564.07 | -0.656407 | [8 empty] | 13932.87 | 96.06226 | 3960.03 | 0.396003 | -943.78 | -0.094378
12570.82 | 86.6714 | 3961.42 | 0.396142 | -6566.61 | -0.656661 | [8 empty] | 13938.05 | 96.09797 | 3960.99 | 0.396099 | -943.92 | -0.094392
12574.2 | 86.6947 | 3962.97 | 0.396297 | -6568.81 | -0.656881 | [8 empty] | 13942.36 | 96.12769 | 3962.98 | 0.396298 | -944.64 | -0.094464
12579.04 | 86.72808 | 3964.95 | 0.396495 | -6571.01 | -0.657101 | [8 empty] | 13947.3 | 96.16175 | 3964.52 | 0.396452 | -945.14 | -0.094514
12583.37 | 86.75793 | 3965.81 | 0.396581 | -6573.44 | -0.657344 | [8 empty] | 13950.82 | 96.18602 | 3965.34 | 0.396534 | -945.42 | -0.094542
12587.31 | 86.78509 | 3967.74 | 0.396774 | -6575.54 | -0.657554 | [8 empty] | 13955.03 | 96.21504 | 3966.94 | 0.396694 | -946.19 | -0.094619
12593.29 | 86.82632 | 3969.59 | 0.396959 | -6577.7 | -0.65777 | [8 empty] | 13959.85 | 96.24828 | 3968.67 | 0.396867 | -946.54 | -0.094654
12598.3 | 86.86087 | 3971.2 | 0.39712 | -6580.26 | -0.658026 | [8 empty] | 13965.64 | 96.2882 | 3970.19 | 0.397019 | -947.19 | -0.094719
12602.95 | 86.89293 | 3972.37 | 0.397237 | -6582.1 | -0.65821 | [8 empty] | 13969.6 | 96.3155 | 3972.48 | 0.397248 | -947.78 | -0.094778
12605.72 | 86.91202 | 3973.94 | 0.397394 | -6584.25 | -0.658425 | [8 empty] | 13973.92 | 96.34528 | 3973.93 | 0.397393 | -948.45 | -0.094845
12611.83 | 86.95415 | 3974.94 | 0.397494 | -6586.63 | -0.658663 | [8 empty] | 13978.92 | 96.37976 | 3974.48 | 0.397448 | -948.66 | -0.094866
12615.66 | 86.98056 | 3976.25 | 0.397625 | -6589.05 | -0.658905 | [8 empty] | 13983.6 | 96.41202 | 3977 | 0.3977 | -949.38 | -0.094938
12619.94 | 87.01007 | 3978.15 | 0.397815 | -6590.96 | -0.659096 | [8 empty] | 13989.43 | 96.45222 | 3977.97 | 0.397797 | -950.25 | -0.095025
12625.45 | 87.04806 | 3979.7 | 0.39797 | -6593.63 | -0.659363 | [8 empty] | 13993.65 | 96.48132 | 3979 | 0.3979 | -950.32 | -0.095032
12629.28 | 87.07446 | 3981 | 0.3981 | -6595.67 | -0.659567 | [8 empty] | 13998.54 | 96.51503 | 3980.62 | 0.398062 | -951.01 | -0.095101
12634.63 | 87.11135 | 3982.22 | 0.398222 | -6597.9 | -0.65979 | [8 empty] | 14003.22 | 96.5473 | 3982.22 | 0.398222 | -951.57 | -0.095157
12639.14 | 87.14244 | 3984.52 | 0.398452 | -6600.3 | -0.66003 | [8 empty] | 14007.71 | 96.57825 | 3984.05 | 0.398405 | -952.22 | -0.095222
12642.79 | 87.16761 | 3984.97 | 0.398497 | -6602.26 | -0.660226 | [8 empty] | 14011.8 | 96.60645 | 3985.34 | 0.398534 | -952.46 | -0.095246
12648.46 | 87.2067 | 3987.08 | 0.398708 | -6604.83 | -0.660483 | [8 empty] | 14017.24 | 96.64396 | 3986.5 | 0.39865 | -953.08 | -0.095308
12654.26 | 87.24669 | 3988.84 | 0.398884 | -6607.19 | -0.660719 | [8 empty] | 14021.93 | 96.6763 | 3988.88 | 0.398888 | -953.69 | -0.095369
12659.22 | 87.28089 | 3989.4 | 0.39894 | -6609.3 | -0.66093 | [8 empty] | 14025.86 | 96.70339 | 3989.15 | 0.398915 | -953.64 | -0.095364
12663.25 | 87.30867 | 3991.54 | 0.399154 | -6611.41 | -0.661141 | [8 empty] | 14030.79 | 96.73738 | 3991.57 | 0.399157 | -954.49 | -0.095449
12667.17 | 87.3357 | 3993.26 | 0.399326 | -6614.04 | -0.661404 | [8 empty] | 14036.47 | 96.77654 | 3992.74 | 0.399274 | -955.22 | -0.095522
12672.01 | 87.36907 | 3994.34 | 0.399434 | -6615.97 | -0.661597 | [8 empty] | 14041.93 | 96.81419 | 3993.88 | 0.399388 | -955.74 | -0.095574
12677.03 | 87.40368 | 3996.22 | 0.399622 | -6618.58 | -0.661858 | [8 empty] | 14046.55 | 96.84604 | 3996.05 | 0.399605 | -956.47 | -0.095647
12681.45 | 87.43416 | 3997.93 | 0.399793 | -6620.58 | -0.662058 | [8 empty] | 14051.7 | 96.88155 | 3997.7 | 0.39977 | -956.93 | -0.095693
12686.46 | 87.4687 | 3998.91 | 0.399891 | -6622.86 | -0.662286 | [8 empty] | 14056.3 | 96.91327 | 3999.44 | 0.399944 | -957.52 | -0.095752
12691.2 | 87.50138 | 4001.22 | 0.400122 | -6625.25 | -0.662525 | [8 empty] | 14060.49 | 96.94215 | 4000.95 | 0.400095 | -958.07 | -0.095807
12693.71 | 87.51868 | 4001.85 | 0.400185 | -6627.53 | -0.662753 | [8 empty] | 14066.39 | 96.98283 | 4002.33 | 0.400233 | -958.25 | -0.095825
12699.13 | 87.55605 | 4002.92 | 0.400292 | -6629.68 | -0.662968 | [8 empty] | 14070.61 | 97.01193 | 4003.66 | 0.400366 | -959.18 | -0.095918
12704.23 | 87.59122 | 4004.74 | 0.400474 | -6632.25 | -0.663225 | [8 empty] | 14075.39 | 97.04488 | 4004.85 | 0.400485 | -959.32 | -0.095932
12707.2 | 87.61169 | 4006.97 | 0.400697 | -6634.47 | -0.663447 | [8 empty] | 14079.65 | 97.07426 | 4005.87 | 0.400587 | -959.62 | -0.095962
12681.88 | 87.43712 | 4007.97 | 0.400797 | -6639.49 | -0.663949 | [8 empty] | 14085.03 | 97.11135 | 4007.6 | 0.40076 | -960.8 | -0.09608
12684.66 | 87.45629 | 4009.12 | 0.400912 | -6642.52 | -0.664252 | [8 empty] | 14089.82 | 97.14437 | 4009.53 | 0.400953 | -960.79 | -0.096079
12688.28 | 87.48125 | 4011.49 | 0.401149 | -6645.5 | -0.66455 | [8 empty] | 14094.58 | 97.17719 | 4010.92 | 0.401092 | -961.78 | -0.096178
12691.05 | 87.50034 | 4012.72 | 0.401272 | -6648.15 | -0.664815 | [8 empty] | 14098.95 | 97.20732 | 4012.44 | 0.401244 | -962.16 | -0.096216
12694.55 | 87.52448 | 4013.76 | 0.401376 | -6650.9 | -0.66509 | [8 empty] | 14104.27 | 97.244 | 4014.36 | 0.401436 | -962.65 | -0.096265
12697.5 | 87.54482 | 4015.9 | 0.40159 | -6653.37 | -0.665337 | [8 empty] | 14108.79 | 97.27517 | 4015.58 | 0.401558 | -963.02 | -0.096302
12702.05 | 87.57619 | 4017.33 | 0.401733 | -6656.07 | -0.665607 | [8 empty] | 14112.77 | 97.30261 | 4016.92 | 0.401692 | -963.74 | -0.096374
12704.66 | 87.59418 | 4018.84 | 0.401884 | -6658.12 | -0.665812 | [8 empty] | 14117.78 | 97.33715 | 4017.95 | 0.401795 | -964.09 | -0.096409
12709.48 | 87.62741 | 4019.61 | 0.401961 | -6660.88 | -0.666088 | [8 empty] | 14122.56 | 97.3701 | 4019.49 | 0.401949 | -964.51 | -0.096451
12712.79 | 87.65023 | 4021.47 | 0.402147 | -6663.37 | -0.666337 | [8 empty] | 14126.5 | 97.39727 | 4021.89 | 0.402189 | -965.37 | -0.096537
12716.34 | 87.67471 | 4023.27 | 0.402327 | -6665.6 | -0.66656 | [8 empty] | 14130.98 | 97.42816 | 4023.38 | 0.402338 | -965.74 | -0.096574
12719.53 | 87.6967 | 4024.58 | 0.402458 | -6668.09 | -0.666809 | [8 empty] | 14135.6 | 97.46001 | 4024.55 | 0.402455 | -966.15 | -0.096615
12725.59 | 87.73849 | 4026.28 | 0.402628 | -6670.37 | -0.667037 | [8 empty] | 14139.41 | 97.48628 | 4026.04 | 0.402604 | -966.79 | -0.096679
12728.92 | 87.76145 | 4027.34 | 0.402734 | -6672.71 | -0.667271 | [8 empty] | 14143.52 | 97.51462 | 4027.63 | 0.402763 | -967.32 | -0.096732
12732.42 | 87.78558 | 4028.93 | 0.402893 | -6674.91 | -0.667491 | [8 empty] | 14149.17 | 97.55357 | 4028.59 | 0.402859 | -968.03 | -0.096803
12736 | 87.81026 | 4029.83 | 0.402983 | -6677.08 | -0.667708 | [8 empty] | 14154.03 | 97.58708 | 4030.29 | 0.403029 | -968.37 | -0.096837
12740.31 | 87.83998 | 4031.67 | 0.403167 | -6679.39 | -0.667939 | [8 empty] | 14159.17 | 97.62252 | 4032.36 | 0.403236 | -969.24 | -0.096924
12745.73 | 87.87734 | 4034.05 | 0.403405 | -6681.71 | -0.668171 | [8 empty] | 14163.05 | 97.64927 | 4033.35 | 0.403335 | -969.64 | -0.096964
12746.26 | 87.881 | 4035.33 | 0.403533 | -6683.72 | -0.668372 | [8 empty] | 14168.17 | 97.68457 | 4034.91 | 0.403491 | -970.12 | -0.097012
12752.33 | 87.92285 | 4037.3 | 0.40373 | -6686.1 | -0.66861 | [8 empty] | 14172.99 | 97.7178 | 4036.72 | 0.403672 | -970.48 | -0.097048
12755.23 | 87.94284 | 4038.67 | 0.403867 | -6688.53 | -0.668853 | [8 empty] | 14178.7 | 97.75717 | 4038.09 | 0.403809 | -971.37 | -0.097137
12760.64 | 87.98014 | 4039.16 | 0.403916 | -6690.92 | -0.669092 | [8 empty] | 14183.72 | 97.79178 | 4040.19 | 0.404019 | -971.74 | -0.097174
12764.44 | 88.00634 | 4041.1 | 0.40411 | -6693.15 | -0.669315 | [8 empty] | 14188.18 | 97.82253 | 4040.7 | 0.40407 | -972.34 | -0.097234
12769.5 | 88.04123 | 4042.35 | 0.404235 | -6695.51 | -0.669551 | [8 empty] | 14193.39 | 97.85845 | 4042.53 | 0.404253 | -972.84 | -0.097284
12774.11 | 88.07301 | 4043.99 | 0.404399 | -6697.91 | -0.669791 | [8 empty] | 14197.34 | 97.88569 | 4044.65 | 0.404465 | -973.47 | -0.097347
12779.46 | 88.1099 | 4045.13 | 0.404513 | -6700.02 | -0.670002 | [8 empty] | 14201.83 | 97.91664 | 4045.16 | 0.404516 | -973.66 | -0.097366
12783.34 | 88.13665 | 4046.72 | 0.404672 | -6702.81 | -0.670281 | [8 empty] | 14205.32 | 97.94071 | 4047.04 | 0.404704 | -974.16 | -0.097416
12788.3 | 88.17085 | 4048.58 | 0.404858 | -6705.1 | -0.67051 | [8 empty] | 14209.35 | 97.96849 | 4047.99 | 0.404799 | -974.86 | -0.097486
12791.25 | 88.19119 | 4049.94 | 0.404994 | -6707.06 | -0.670706 | [8 empty] | 14215.72 | 98.01241 | 4050.48 | 0.405048 | -975.68 | -0.097568
12795.61 | 88.22125 | 4051.99 | 0.405199 | -6709.82 | -0.670982 | [8 empty] | 14219.33 | 98.0373 | 4051.38 | 0.405138 | -975.95 | -0.097595
12800.45 | 88.25462 | 4053.08 | 0.405308 | -6712.19 | -0.671219 | [8 empty] | 14223.94 | 98.06908 | 4052.83 | 0.405283 | -976.48 | -0.097648
12803.82 | 88.27785 | 4054.62 | 0.405462 | -6714.76 | -0.671476 | [8 empty] | 14229.23 | 98.10556 | 4054.75 | 0.405475 | -977.08 | -0.097708
12807.04 | 88.30006 | 4056.01 | 0.405601 | -6717.09 | -0.671709 | [8 empty] | 14233.87 | 98.13755 | 4055.83 | 0.405583 | -977.55 | -0.097755
12809.97 | 88.32026 | 4057.11 | 0.405711 | -6719.77 | -0.671977 | [8 empty] | 14237.82 | 98.16478 | 4057.17 | 0.405717 | -978.02 | -0.097802
12813.36 | 88.34363 | 4059.31 | 0.405931 | -6722.38 | -0.672238 | [8 empty] | 14243.85 | 98.20636 | 4058.98 | 0.405898 | -978.72 | -0.097872
12815.41 | 88.35776 | 4060.81 | 0.406081 | -6725.42 | -0.672542 | [8 empty] | 14248.11 | 98.23573 | 4060.13 | 0.406013 | -978.95 | -0.097895
12815.94 | 88.36142 | 4061.6 | 0.40616 | -6728.1 | -0.67281 | [8 empty] | 14253.27 | 98.2713 | 4062.23 | 0.406223 | -979.8 | -0.09798
12820.71 | 88.39431 | 4063.7 | 0.40637 | -6731.78 | -0.673178 | [8 empty] | 14257.13 | 98.29792 | 4063.85 | 0.406385 | -980.16 | -0.098016
12821.86 | 88.40223 | 4064.57 | 0.406457 | -6734.85 | -0.673485 | [8 empty] | 14261.32 | 98.32681 | 4064.55 | 0.406455 | -980.63 | -0.098063
12825.41 | 88.42671 | 4067.13 | 0.406713 | -6738.39 | -0.673839 | [8 empty] | 14266.7 | 98.3639 | 4065.75 | 0.406575 | -981.09 | -0.098109
12825.67 | 88.4285 | 4068.15 | 0.406815 | -6741.56 | -0.674156 | [8 empty] | 14271.15 | 98.39458 | 4067.86 | 0.406786 | -981.55 | -0.098155
12828.07 | 88.44505 | 4069.05 | 0.406905 | -6745.81 | -0.674581 | [8 empty] | 14275.47 | 98.42437 | 4069.71 | 0.406971 | -982.54 | -0.098254
12827.01 | 88.43774 | 4071.4 | 0.40714 | -6749.96 | -0.674996 | [8 empty] | 14279.78 | 98.45408 | 4071.04 | 0.407104 | -982.84 | -0.098284
12826.49 | 88.43416 | 4072.53 | 0.407253 | -6754.6 | -0.67546 | [8 empty] | 14285.53 | 98.49373 | 4072.66 | 0.407266 | -983.59 | -0.098359
12826.1 | 88.43147 | 4073.71 | 0.407371 | -6759.99 | -0.675999 | [8 empty] | 14289.92 | 98.52399 | 4074.35 | 0.407435 | -984.38 | -0.098438
12820.98 | 88.39617 | 4075.89 | 0.407589 | -6765.33 | -0.676533 | [8 empty] | 14294.45 | 98.55523 | 4075.45 | 0.407545 | -984.75 | -0.098475
12814.96 | 88.35466 | 4077.38 | 0.407738 | -6773.29 | -0.677329 | [8 empty] | 14299.68 | 98.59129 | 4077.14 | 0.407714 | -985.11 | -0.098511
12805.12 | 88.28682 | 4079.14 | 0.407914 | -6782.6 | -0.67826 | [8 empty] | 14303.44 | 98.61721 | 4078.98 | 0.407898 | -985.75 | -0.098575
12785.12 | 88.14892 | 4080.32 | 0.408032 | -6797.74 | -0.679774 | [8 empty] | 14307.92 | 98.6481 | 4080.24 | 0.408024 | -986.11 | -0.098611
12761.94 | 87.98911 | 4081.49 | 0.408149 | -6815.18 | -0.681518 | [8 empty] | 14312.65 | 98.68071 | 4080.96 | 0.408096 | -986.52 | -0.098652
12730.22 | 87.77041 | 4083.86 | 0.408386 | -6841.37 | -0.684137 | [8 empty] | 14317.44 | 98.71373 | 4082.79 | 0.408279 | -987.05 | -0.098705
12674.09 | 87.38341 | 4085.58 | 0.408558 | -6883.89 | -0.688389 | [8 empty] | 14322.44 | 98.74821 | 4084.46 | 0.408446 | -987.7 | -0.09877
12633.47 | 87.10335 | 4086.84 | 0.408684 | -6920.68 | -0.692068 | [8 empty] | 14326.88 | 98.77882 | 4086.14 | 0.408614 | -988.44 | -0.098844
12610.24 | 86.94319 | 4087.68 | 0.408768 | -6936.06 | -0.693606 | [8 empty] | 14331.65 | 98.81171 | 4087.39 | 0.408739 | -988.67 | -0.098867
12597.85 | 86.85776 | 4089.48 | 0.408948 | -6945.41 | -0.694541 | [8 empty] | 14336.79 | 98.84715 | 4089.22 | 0.408922 | -989.29 | -0.098929
12587.87 | 86.78895 | 4090.67 | 0.409067 | -6953.08 | -0.695308 | [8 empty] | 14340.95 | 98.87583 | 4090.51 | 0.409051 | -989.99 | -0.098999
12582.86 | 86.75441 | 4092.29 | 0.409229 | -6960.8 | -0.69608 | [8 empty] | 14344.95 | 98.90341 | 4091.88 | 0.409188 | -990.48 | -0.099048
12572.67 | 86.68416 | 4094.11 | 0.409411 | -6973.22 | -0.697322 | [8 empty] | 14349.82 | 98.93698 | 4093.24 | 0.409324 | -990.95 | -0.099095
12556.68 | 86.57391 | 4095.75 | 0.409575 | -6987.62 | -0.698762 | [8 empty] | 14354.69 | 98.97056 | 4094.91 | 0.409491 | -991.57 | -0.099157
12547.77 | 86.51248 | 4096.58 | 0.409658 | -6996.6 | -0.69966 | [8 empty] | 14359.52 | 99.00386 | 4096.81 | 0.409681 | -992.15 | -0.099215
12543.87 | 86.48559 | 4097.86 | 0.409786 | -7003.89 | -0.700389 | [8 empty] | 14363.76 | 99.03309 | 4097.94 | 0.409794 | -992.55 | -0.099255
12542.49 | 86.47608 | 4099.84 | 0.409984 | -7010.46 | -0.701046 | [8 empty] | 14368.3 | 99.0644 | 4099.45 | 0.409945 | -993.21 | -0.099321
12538.27 | 86.44698 | 4101.38 | 0.410138 | -7016.75 | -0.701675 | [8 empty] | 14373.91 | 99.10308 | 4100.77 | 0.410077 | -993.97 | -0.099397
12536.76 | 86.43657 | 4102.67 | 0.410267 | -7022.16 | -0.702216 | [8 empty] | 14378.7 | 99.1361 | 4102.59 | 0.410259 | -994.49 | -0.099449
12536.5 | 86.43478 | 4104.49 | 0.410449 | -7027.47 | -0.702747 | [8 empty] | 14382.68 | 99.16354 | 4103.88 | 0.410388 | -994.96 | -0.099496
12535.97 | 86.43112 | 4105.96 | 0.410596 | -7032.41 | -0.703241 | [8 empty] | 14387.18 | 99.19457 | 4105.4 | 0.41054 | -995.26 | -0.099526
12537.81 | 86.44381 | 4107.43 | 0.410743 | -7037.28 | -0.703728 | [8 empty] | 14391.3 | 99.22297 | 4106.86 | 0.410686 | -995.84 | -0.099584
12528.26 | 86.37796 | 4108.78 | 0.410878 | -7041.26 | -0.704126 | [8 empty] | 14396.47 | 99.25862 | 4108.25 | 0.410825 | -996.66 | -0.099666
12527.03 | 86.36948 | 4110.8 | 0.41108 | -7046.1 | -0.70461 | [8 empty] | 14401.93 | 99.29626 | 4109.48 | 0.410948 | -996.87 | -0.099687
12527.08 | 86.36983 | 4111.52 | 0.411152 | -7050.79 | -0.705079 | [8 empty] | 14406.54 | 99.32805 | 4111.77 | 0.411177 | -997.65 | -0.099765
12527.78 | 86.37466 | 4112.47 | 0.411247 | -7055.27 | -0.705527 | [8 empty] | 14410.36 | 99.35438 | 4113.07 | 0.411307 | -998.1 | -0.09981
12527.4 | 86.37204 | 4113.97 | 0.411397 | -7059.65 | -0.705965 | [8 empty] | 14414.58 | 99.38348 | 4114.32 | 0.411432 | -998.59 | -0.099859
12528.71 | 86.38107 | 4116.47 | 0.411647 | -7063.53 | -0.706353 | [8 empty] | 14418.85 | 99.41292 | 4116.03 | 0.411603 | -998.95 | -0.099895
12530.34 | 86.39231 | 4117.5 | 0.41175 | -7068.14 | -0.706814 | [8 empty] | 14424.61 | 99.45263 | 4117.82 | 0.411782 | -999.84 | -0.099984
12532.78 | 86.40913 | 4119.25 | 0.411925 | -7072.29 | -0.707229 | [8 empty] | 14429.15 | 99.48394 | 4118.77 | 0.411877 | -1000.32 | -0.100032
12534.32 | 86.41975 | 4121.01 | 0.412101 | -7075.98 | -0.707598 | [8 empty] | 14433.44 | 99.51351 | 4121.31 | 0.412131 | -1000.75 | -0.100075
12534.34 | 86.41988 | 4121.36 | 0.412136 | -7079.92 | -0.707992 | [8 empty] | 14438.26 | 99.54675 | 4122.04 | 0.412204 | -1001.33 | -0.100133
12536.24 | 86.43298 | 4123.32 | 0.412332 | -7084.07 | -0.708407 | [8 empty] | 14442.16 | 99.57363 | 4123.44 | 0.412344 | -1001.95 | -0.100195
12538.89 | 86.45125 | 4124.6 | 0.41246 | -7088.15 | -0.708815 | [8 empty] | 14446.89 | 99.60625 | 4124.82 | 0.412482 | -1002.46 | -0.100246
12539.62 | 86.45629 | 4126.61 | 0.412661 | -7092.22 | -0.709222 | [8 empty] | 14451.89 | 99.64072 | 4125.97 | 0.412597 | -1002.94 | -0.100294
12540.13 | 86.4598 | 4127.87 | 0.412787 | -7096.47 | -0.709647 | [8 empty] | 14455.45 | 99.66526 | 4127.99 | 0.412799 | -1003.67 | -0.100367
12536.68 | 86.43602 | 4129.13 | 0.412913 | -7100.76 | -0.710076 | [8 empty] | 14459.84 | 99.69553 | 4129.57 | 0.412957 | -1004 | -0.1004
12535.99 | 86.43126 | 4131.05 | 0.413105 | -7105.31 | -0.710531 | [8 empty] | 14463.87 | 99.72332 | 4130.85 | 0.413085 | -1004.56 | -0.100456
12536.3 | 86.4334 | 4132.6 | 0.41326 | -7109.9 | -0.71099 | [8 empty] | 14469.61 | 99.76289 | 4132.14 | 0.413214 | -1005.18 | -0.100518
12537.85 | 86.44408 | 4133.67 | 0.413367 | -7113.89 | -0.711389 | [8 empty] | 14474.46 | 99.79633 | 4133.97 | 0.413397 | -1005.65 | -0.100565
12538.85 | 86.45098 | 4135.43 | 0.413543 | -7117.85 | -0.711785 | [8 empty] | 14478.95 | 99.82729 | 4135.56 | 0.413556 | -1006.01 | -0.100601
12541.15 | 86.46684 | 4136.89 | 0.413689 | -7122.18 | -0.712218 | [8 empty] | 14484.06 | 99.86252 | 4136.86 | 0.413686 | -1006.86 | -0.100686
12543.96 | 86.48621 | 4138.5 | 0.41385 | -7126.56 | -0.712656 | [8 empty] | 14487.84 | 99.88858 | 4139.03 | 0.413903 | -1007.51 | -0.100751
12545.13 | 86.49428 | 4139.84 | 0.413984 | -7130.68 | -0.713068 | [8 empty] | 14492.57 | 99.92119 | 4139.69 | 0.413969 | -1007.45 | -0.100745
12548.27 | 86.51593 | 4141.28 | 0.414128 | -7134.82 | -0.713482 | [8 empty] | 14497.12 | 99.95256 | 4141.72 | 0.414172 | -1008.56 | -0.100856
12549.63 | 86.5253 | 4142.36 | 0.414236 | -7138.62 | -0.713862 | [8 empty] | 14502.44 | 99.98924 | 4142.77 | 0.414277 | -1008.74 | -0.100874
12551.47 | 86.53799 | 4144.63 | 0.414463 | -7142.62 | -0.714262 | [8 empty] | 14506.11 | 100.0145 | 4144.47 | 0.414447 | -1009.3 | -0.10093
12553.97 | 86.55523 | 4146.71 | 0.414671 | -7146.53 | -0.714653 | [8 empty] | 14510.75 | 100.0465 | 4146.31 | 0.414631 | -1009.86 | -0.100986
12556.39 | 86.57191 | 4148.26 | 0.414826 | -7150.25 | -0.715025 | [8 empty] | 14515.21 | 100.0773 | 4147.75 | 0.414775 | -1010.56 | -0.101056
12557.94 | 86.5826 | 4148.79 | 0.414879 | -7154.27 | -0.715427 | [8 empty] | 14518.57 | 100.1005 | 4149.3 | 0.41493 | -1011.16 | -0.101116
12560.43 | 86.59977 | 4150.67 | 0.415067 | -7158.27 | -0.715827 | [8 empty] | 14522.8 | 100.1296 | 4150.08 | 0.415008 | -1011.36 | -0.101136
12560.43 | 86.59977 | 4151.67 | 0.415167 | -7161.7 | -0.71617 | [8 empty] | 14527.06 | 100.159 | 4151.5 | 0.41515 | -1011.87 | -0.101187
12563.72 | 86.62245 | 4153.48 | 0.415348 | -7166 | -0.7166 | [8 empty] | 14531.65 | 100.1906 | 4153.37 | 0.415337 | -1012.96 | -0.101296
12565.94 | 86.63776 | 4155.15 | 0.415515 | -7170.12 | -0.717012 | [8 empty] | 14536.38 | 100.2232 | 4155.46 | 0.415546 | -1013.43 | -0.101343
12568.81 | 86.65754 | 4156.41 | 0.415641 | -7174.11 | -0.717411 | [8 empty] | 14541.45 | 100.2582 | 4156.04 | 0.415604 | -1013.68 | -0.101368
12572.67 | 86.68416 | 4158.04 | 0.415804 | -7177.98 | -0.717798 | [8 empty] | 14545.51 | 100.2862 | 4158.08 | 0.415808 | -1014.33 | -0.101433
12573.53 | 86.69009 | 4159.51 | 0.415951 | -7182.57 | -0.718257 | [8 empty] | 14549.64 | 100.3147 | 4159.09 | 0.415909 | -1014.88 | -0.101488
12576.32 | 86.70932 | 4160.87 | 0.416087 | -7186.28 | -0.718628 | [8 empty] | 14554.5 | 100.3482 | 4160.29 | 0.416029 | -1015.27 | -0.101527
12580.43 | 86.73766 | 4162.57 | 0.416257 | -7190.73 | -0.719073 | [8 empty] | 14559.32 | 100.3814 | 4161.79 | 0.416179 | -1015.96 | -0.101596
12581.85 | 86.74745 | 4164.03 | 0.416403 | -7194.55 | -0.719455 | [8 empty] | 14563.47 | 100.41 | 4163.51 | 0.416351 | -1016.52 | -0.101652
12584.36 | 86.76475 | 4165.17 | 0.416517 | -7198.44 | -0.719844 | [8 empty] | 14567.87 | 100.4404 | 4165.12 | 0.416512 | -1017.19 | -0.101719
12586.84 | 86.78185 | 4167.04 | 0.416704 | -7203.02 | -0.720302 | [8 empty] | 14572.45 | 100.4719 | 4166.96 | 0.416696 | -1017.79 | -0.101779
12588.9 | 86.79606 | 4168.52 | 0.416852 | -7207.93 | -0.720793 | [8 empty] | 14576.25 | 100.4981 | 4168.41 | 0.416841 | -1018.18 | -0.101818
12591.23 | 86.81212 | 4169.79 | 0.416979 | -7212.37 | -0.721237 | [8 empty] | 14580.72 | 100.529 | 4169.83 | 0.416983 | -1018.69 | -0.101869
12594.53 | 86.83487 | 4171.18 | 0.417118 | -7217.46 | -0.721746 | [8 empty] | 14586.07 | 100.5658 | 4171.55 | 0.417155 | -1019.2 | -0.10192
12596.6 | 86.84915 | 4173.28 | 0.417328 | -7222.21 | -0.722221 | [8 empty] | 14589.32 | 100.5883 | 4172.43 | 0.417243 | -1019.85 | -0.101985
12599.38 | 86.86831 | 4174.38 | 0.417438 | -7228.22 | -0.722822 | [8 empty] | 14594.35 | 100.6229 | 4174.8 | 0.41748 | -1020.31 | -0.102031
12599.62 | 86.86997 | 4175.41 | 0.417541 | -7233.59 | -0.723359 | [8 empty] | 14598.14 | 100.6491 | 4175.36 | 0.417536 | -1020.77 | -0.102077
12600.79 | 86.87803 | 4177.67 | 0.417767 | -7239.81 | -0.723981 | [8 empty] | 14603.07 | 100.6831 | 4177.02 | 0.417702 | -1021.21 | -0.102121
12602.99 | 86.8932 | 4179.08 | 0.417908 | -7247.01 | -0.724701 | [8 empty] | 14611.63 | 100.7421 | 4179.36 | 0.417936 | -1022.4 | -0.10224
12601.94 | 86.88596 | 4180.12 | 0.418012 | -7253.79 | -0.725379 | [8 empty] | 14617.95 | 100.7856 | 4180.89 | 0.418089 | -1022.81 | -0.102281
12455.9 | 85.87907 | 4181.9 | 0.41819 | -7271.22 | -0.727122 | [8 empty] | 14620.97 | 100.8065 | 4182.99 | 0.418299 | -1023.62 | -0.102362
12430.4 | 85.70325 | 4183.49 | 0.418349 | -7289.13 | -0.728913 | [8 empty] | 14625.5 | 100.8377 | 4184.19 | 0.418419 | -1023.99 | -0.102399
12412.9 | 85.5826 | 4185.14 | 0.418514 | -7306.58 | -0.730658 | [8 empty] | 14629.82 | 100.8675 | 4185.61 | 0.418561 | -1024.61 | -0.102461
12121.83 | 83.57577 | 4186.67 | 0.418667 | -8122.81 | -0.812281 | [8 empty] | 14633.6 | 100.8935 | 4186.93 | 0.418693 | -1024.57 | -0.102457
12074.79 | 83.25145 | 4187.59 | 0.418759 | -8349.35 | -0.834935 | [8 empty] | 14637.9 | 100.9232 | 4188.42 | 0.418842 | -1025.52 | -0.102552
12057.6 | 83.13293 | 4189.23 | 0.418923 | -8383.23 | -0.838323 | [8 empty] | 14642.13 | 100.9524 | 4190.11 | 0.419011 | -1025.83 | -0.102583
12042.54 | 83.0291 | 4190.88 | 0.419088 | -8407.37 | -0.840737 | [8 empty] | 14646.49 | 100.9824 | 4191.4 | 0.41914 | -1026.55 | -0.102655
12032.54 | 82.96015 | 4191.94 | 0.419194 | -8425.19 | -0.842519 | [8 empty] | 14650.5 | 101.0101 | 4192.92 | 0.419292 | -1027.06 | -0.102706
12013.37 | 82.82798 | 4193.94 | 0.419394 | -8444.17 | -0.844417 | [8 empty] | 14654.94 | 101.0407 | 4194.88 | 0.419488 | -1027.73 | -0.102773
12005.2 | 82.77165 | 4195.37 | 0.419537 | -8458.28 | -0.845828 | [8 empty] | 14659.68 | 101.0734 | 4196.3 | 0.41963 | -1028.38 | -0.102838
11980.71 | 82.6028 | 4196.38 | 0.419638 | -8478.31 | -0.847831 | [8 empty] | 14663.88 | 101.1023 | 4197.83 | 0.419783 | -1028.75 | -0.102875
11974.94 | 82.56302 | 4198.54 | 0.419854 | -8490.72 | -0.849072 | [8 empty] | 14667.61 | 101.128 | 4198.74 | 0.419874 | -1029.17 | -0.102917
11971.13 | 82.53675 | 4199.84 | 0.419984 | -8501.49 | -0.850149 | [8 empty] | 14671.15 | 101.1524 | 4200.46 | 0.420046 | -1029.49 | -0.102949
11962.24 | 82.47546 | 4201.45 | 0.420145 | -8512.12 | -0.851212 | [8 empty] | 14675.48 | 101.1823 | 4202.26 | 0.420226 | -1030.11 | -0.103011
11958.48 | 82.44953 | 4202.67 | 0.420267 | -8522.13 | -0.852213 | [8 empty] | 14679.81 | 101.2121 | 4203.46 | 0.420346 | -1030.57 | -0.103057
11954.17 | 82.41982 | 4204.8 | 0.42048 | -8530.66 | -0.853066 | [8 empty] | 14683.76 | 101.2394 | 4205.16 | 0.420516 | -1031.43 | -0.103143
11952.72 | 82.40982 | 4206.35 | 0.420635 | -8539.14 | -0.853914 | [8 empty] | 14688.29 | 101.2706 | 4206.18 | 0.420618 | -1031.8 | -0.10318
11951.18 | 82.3992 | 4207.13 | 0.420713 | -8546.88 | -0.854688 | [8 empty] | 14693.19 | 101.3044 | 4207.72 | 0.420772 | -1032.35 | -0.103235
11949.28 | 82.3861 | 4208.58 | 0.420858 | -8554.21 | -0.855421 | [8 empty] | 14697.68 | 101.3354 | 4209.14 | 0.420914 | -1032.93 | -0.103293
11949.46 | 82.38734 | 4210.88 | 0.421088 | -8561.74 | -0.856174 | [8 empty] | 14702.38 | 101.3678 | 4210.4 | 0.42104 | -1033.25 | -0.103325
11948.65 | 82.38176 | 4212.19 | 0.421219 | -8568.49 | -0.856849 | [8 empty] | 14706.22 | 101.3942 | 4211.96 | 0.421196 | -1034.15 | -0.103415
11949.17 | 82.38534 | 4212.91 | 0.421291 | -8575.41 | -0.857541 | [8 empty] | 14710.04 | 101.4206 | 4213.33 | 0.421333 | -1034.56 | -0.103456
11949.27 | 82.38603 | 4214.7 | 0.42147 | -8581.99 | -0.858199 | [8 empty] | 14715.27 | 101.4566 | 4214.62 | 0.421462 | -1034.99 | -0.103499
11949.71 | 82.38907 | 4216.6 | 0.42166 | -8588.04 | -0.858804 | [8 empty] | 14719.82 | 101.488 | 4216.56 | 0.421656 | -1035.52 | -0.103552
11950.74 | 82.39617 | 4217.76 | 0.421776 | -8593.98 | -0.859398 | [8 empty] | 14723.81 | 101.5155 | 4218.32 | 0.421832 | -1036.01 | -0.103601
11951.23 | 82.39954 | 4219.21 | 0.421921 | -8599.89 | -0.859989 | [8 empty] | 14727.93 | 101.5439 | 4219.57 | 0.421957 | -1036.69 | -0.103669
11952.88 | 82.41092 | 4221.39 | 0.422139 | -8605.99 | -0.860599 | [8 empty] | 14731.97 | 101.5718 | 4220.68 | 0.422068 | -1036.95 | -0.103695
11954.74 | 82.42375 | 4221.8 | 0.42218 | -8611.8 | -0.86118 | [8 empty] | 14736.79 | 101.605 | 4222.3 | 0.42223 | -1037.7 | -0.10377
11957.57 | 82.44326 | 4223.17 | 0.422317 | -8617.91 | -0.861791 | [8 empty] | 14740.79 | 101.6326 | 4223.9 | 0.42239 | -1038.16 | -0.103816
11958.31 | 82.44836 | 4225.34 | 0.422534 | -8623.82 | -0.862382 | [8 empty] | 14744.94 | 101.6612 | 4224.98 | 0.422498 | -1038.79 | -0.103879
11960.54 | 82.46373 | 4226.87 | 0.422687 | -8629.49 | -0.862949 | [8 empty] | 14749.83 | 101.6949 | 4227.15 | 0.422715 | -1039.46 | -0.103946
11962.99 | 82.48063 | 4228.32 | 0.422832 | -8635.95 | -0.863595 | [8 empty] | 14753.78 | 101.7221 | 4227.92 | 0.422792 | -1039.7 | -0.10397
11962.85 | 82.47966 | 4229.43 | 0.422943 | -8642.06 | -0.864206 | [8 empty] | 14759.17 | 101.7593 | 4229.62 | 0.422962 | -1040.39 | -0.104039
11958.39 | 82.44891 | 4231.31 | 0.423131 | -8651.89 | -0.865189 | [8 empty] | 14763.18 | 101.787 | 4231.28 | 0.423128 | -1040.84 | -0.104084
11959.43 | 82.45608 | 4233.46 | 0.423346 | -8659.78 | -0.865978 | [8 empty] | 14766.89 | 101.8125 | 4232.93 | 0.423293 | -1041.44 | -0.104144
11960.85 | 82.46587 | 4234.29 | 0.423429 | -8667.29 | -0.866729 | [8 empty] | 14772.63 | 101.8521 | 4234.23 | 0.423423 | -1041.96 | -0.104196
11962.17 | 82.47497 | 4235.87 | 0.423587 | -8673.63 | -0.867363 | [8 empty] | 14776.94 | 101.8818 | 4235.89 | 0.423589 | -1042.72 | -0.104272
11963.41 | 82.48352 | 4237.41 | 0.423741 | -8680.45 | -0.868045 | [8 empty] | 14781.66 | 101.9144 | 4237.03 | 0.423703 | -1043.04 | -0.104304
11965.25 | 82.49621 | 4238.99 | 0.423899 | -8686.95 | -0.868695 | [8 empty] | 14785.53 | 101.9411 | 4238.67 | 0.423867 | -1043.73 | -0.104373
11965.53 | 82.49814 | 4240.97 | 0.424097 | -8694.34 | -0.869434 | [8 empty] | 14790.69 | 101.9766 | 4240.23 | 0.424023 | -1044.2 | -0.10442
11965.8 | 82.5 | 4241.45 | 0.424145 | -8701.4 | -0.87014 | [8 empty] | 14794 | 101.9994 | 4242.39 | 0.424239 | -1044.84 | -0.104484
11966.71 | 82.50627 | 4242.89 | 0.424289 | -8708.6 | -0.87086 | [8 empty] | 14799.04 | 102.0342 | 4243.5 | 0.42435 | -1045.48 | -0.104548
11968.04 | 82.51544 | 4245.91 | 0.424591 | -8715.1 | -0.87151 | [8 empty] | 14803.52 | 102.0651 | 4244.79 | 0.424479 | -1046.02 | -0.104602
11968.73 | 82.5202 | 4246.09 | 0.424609 | -8722.22 | -0.872222 | [8 empty] | 14807.63 | 102.0934 | 4246.09 | 0.424609 | -1046.48 | -0.104648
11970.41 | 82.53178 | 4248.52 | 0.424852 | -8729.6 | -0.87296 | [8 empty] | 14811.99 | 102.1235 | 4248.09 | 0.424809 | -1047.28 | -0.104728
11970.89 | 82.53509 | 4249.26 | 0.424926 | -8736.6 | -0.87366 | [8 empty] | 14816.6 | 102.1553 | 4248.71 | 0.424871 | -1047.67 | -0.104767
11971.98 | 82.54261 | 4250.8 | 0.42508 | -8744.1 | -0.87441 | [8 empty] | 14821.26 | 102.1874 | 4250.38 | 0.425038 | -1048.09 | -0.104809
11972.56 | 82.54661 | 4252.71 | 0.425271 | -8751.18 | -0.875118 | [8 empty] | 14825.32 | 102.2154 | 4252.17 | 0.425217 | -1048.37 | -0.104837
11973.47 | 82.55288 | 4254.71 | 0.425471 | -8758.14 | -0.875814 | [8 empty] | 14830.26 | 102.2494 | 4253.8 | 0.42538 | -1049.43 | -0.104943
11974.07 | 82.55702 | 4255.76 | 0.425576 | -8765.23 | -0.876523 | [8 empty] | 14833.67 | 102.273 | 4255.47 | 0.425547 | -1049.74 | -0.104974
11975.03 | 82.56364 | 4256.5 | 0.42565 | -8772.42 | -0.877242 | [8 empty] | 14838.29 | 102.3048 | 4256.76 | 0.425676 | -1050.58 | -0.105058
11975.53 | 82.56708 | 4257.88 | 0.425788 | -8779.89 | -0.877989 | [8 empty] | 14842.92 | 102.3367 | 4258.41 | 0.425841 | -1050.98 | -0.105098
11976.33 | 82.5726 | 4260.32 | 0.426032 | -8786.48 | -0.878648 | [8 empty] | 14846.66 | 102.3625 | 4259.85 | 0.425985 | -1051.61 | -0.105161
11976.71 | 82.57522 | 4261.16 | 0.426116 | -8793.32 | -0.879332 | [8 empty] | 14851.11 | 102.3932 | 4261.52 | 0.426152 | -1051.85 | -0.105185
11977.89 | 82.58336 | 4262.76 | 0.426276 | -8799.26 | -0.879926 | [8 empty] | 14855.75 | 102.4252 | 4263.32 | 0.426332 | -1052.6 | -0.10526
11978.86 | 82.59004 | 4264.11 | 0.426411 | -8805.53 | -0.880553 | [8 empty] | 14860.67 | 102.4591 | 4263.65 | 0.426365 | -1053.24 | -0.105324
11979 | 82.59101 | 4265.52 | 0.426552 | -8812.49 | -0.881249 | [8 empty] | 14865.45 | 102.4921 | 4265.47 | 0.426547 | -1053.5 | -0.10535
11966.81 | 82.50696 | 4267.21 | 0.426721 | -8824.49 | -0.882449 | [8 empty] | 14869.68 | 102.5212 | 4267.6 | 0.42676 | -1054.52 | -0.105452
11935.59 | 82.29171 | 4269.32 | 0.426932 | -8814.56 | -0.881456 | [8 empty] | 14874.26 | 102.5528 | 4268.76 | 0.426876 | -1055.18 | -0.105518
11929.71 | 82.25117 | 4270.95 | 0.427095 | -8816.97 | -0.881697 | [8 empty] | 14878.22 | 102.5801 | 4270.4 | 0.42704 | -1055.56 | -0.105556
11927.24 | 82.23414 | 4271.84 | 0.427184 | -8821.99 | -0.882199 | [8 empty] | 14883.13 | 102.614 | 4272.04 | 0.427204 | -1056.22 | -0.105622
11925.91 | 82.22497 | 4273.51 | 0.427351 | -8827.64 | -0.882764 | [8 empty] | 14887.68 | 102.6453 | 4273.04 | 0.427304 | -1056.67 | -0.105667
11923.75 | 82.21008 | 4274.88 | 0.427488 | -8833.42 | -0.883342 | [8 empty] | 14892.54 | 102.6788 | 4275.03 | 0.427503 | -1057.24 | -0.105724
11902.96 | 82.06674 | 4276.71 | 0.427671 | -8808.37 | -0.880837 | [8 empty] | 14896.89 | 102.7088 | 4276.36 | 0.427636 | -1057.93 | -0.105793
11903.12 | 82.06784 | 4277.96 | 0.427796 | -8809.4 | -0.88094 | [8 empty] | 14902.26 | 102.7459 | 4278.08 | 0.427808 | -1058.34 | -0.105834
11900.93 | 82.05274 | 4279.56 | 0.427956 | -8812.3 | -0.88123 | [8 empty] | 14905.99 | 102.7716 | 4279.3 | 0.42793 | -1058.85 | -0.105885
11899.04 | 82.03971 | 4280.84 | 0.428084 | -8817.44 | -0.881744 | [8 empty] | 14910.37 | 102.8018 | 4281.05 | 0.428105 | -1059.15 | -0.105915
11897.44 | 82.02868 | 4282.51 | 0.428251 | -8822.61 | -0.882261 | [8 empty] | 14915.27 | 102.8356 | 4282.48 | 0.428248 | -1059.77 | -0.105977
11896.48 | 82.02206 | 4284.08 | 0.428408 | -8827.9 | -0.88279 | [8 empty] | 14920.34 | 102.8705 | 4284.06 | 0.428406 | -1060.5 | -0.10605
11892.8 | 81.99669 | 4286.03 | 0.428603 | -8834.41 | -0.883441 | [8 empty] | 14926.09 | 102.9102 | 4286.43 | 0.428643 | -1061.12 | -0.106112
11886.08 | 81.95036 | 4287.59 | 0.428759 | -8842.21 | -0.884221 | [8 empty] | 14929.09 | 102.9308 | 4286.91 | 0.428691 | -1061.36 | -0.106136
11788.44 | 81.27716 | 4299.8 | 0.42998 | -8775.32 | -0.877532 | [8 empty] | 14933.6 | 102.9619 | 4288.74 | 0.428874 | -1062.25 | -0.106225
11545.49 | 79.60211 | 4290.31 | 0.429031 | -8732.42 | -0.873242 | [8 empty] | 14937.84 | 102.9912 | 4289.88 | 0.428988 | -1062.38 | -0.106238
11534.49 | 79.52627 | 4292.01 | 0.429201 | -8736.06 | -0.873606 | [8 empty] | 14942.37 | 103.0224 | 4291.25 | 0.429125 | -1063.05 | -0.106305
11528.47 | 79.48476 | 4292.84 | 0.429284 | -8739.57 | -0.873957 | [8 empty] | 14946.81 | 103.053 | 4293.45 | 0.429345 | -1063.75 | -0.106375
11469.36 | 79.07722 | 4294.04 | 0.429404 | -8757.05 | -0.875705 | [8 empty] | 14950.71 | 103.0799 | 4295.04 | 0.429504 | -1064.6 | -0.10646
11429.19 | 78.80026 | 4298.88 | 0.429888 | -8691.21 | -0.869121 | [8 empty] | 14954.19 | 103.1039 | 4296.02 | 0.429602 | -1064.51 | -0.106451
11386.34 | 78.50483 | 4297.12 | 0.429712 | -8675.49 | -0.867549 | [8 empty] | 14958.12 | 103.131 | 4297.63 | 0.429763 | -1065.06 | -0.106506
9834.12 | 67.80281 | 4297.72 | 0.429772 | -9321.06 | -0.932106 | [8 empty] | 14962.87 | 103.1637 | 4298.62 | 0.429862 | -1065.81 | -0.106581
9794.52 | 67.52978 | 4299.28 | 0.429928 | -9348.35 | -0.934835 | [8 empty] | 14967.6 | 103.1964 | 4300.82 | 0.430082 | -1066.48 | -0.106648
9772.12 | 67.37534 | 4301.07 | 0.430107 | -9364.76 | -0.936476 | [8 empty] | 14971.83 | 103.2255 | 4302.54 | 0.430254 | -1066.94 | -0.106694
9760.8 | 67.2973 | 4303.02 | 0.430302 | -9376.59 | -0.937659 | [8 empty] | 14974.86 | 103.2464 | 4303.07 | 0.430307 | -1067.56 | -0.106756
9740.19 | 67.1552 | 4304.4 | 0.43044 | -9394.1 | -0.93941 | [8 empty] | 14979.78 | 103.2803 | 4305.2 | 0.43052 | -1067.77 | -0.106777
9726.23 | 67.05895 | 4305.51 | 0.430551 | -9408.51 | -0.940851 | [8 empty] | 14983.74 | 103.3076 | 4306.86 | 0.430686 | -1068.57 | -0.106857
9716.84 | 66.99421 | 4307.3 | 0.43073 | -9420.06 | -0.942006 | [8 empty] | 14988.39 | 103.3397 | 4308.1 | 0.43081 | -1069.15 | -0.106915
9359.87 | 64.53303 | 4308.86 | 0.430886 | -9561.9 | -0.95619 | [8 empty] | 14992.8 | 103.3701 | 4310.02 | 0.431002 | -1069.86 | -0.106986
9045.93 | 62.36852 | 4310.09 | 0.431009 | -10153.95 | -1.015395 | [8 empty] | 14997.33 | 103.4013 | 4310.84 | 0.431084 | -1070.18 | -0.107018
9023.77 | 62.21573 | 4311.66 | 0.431166 | -10190.83 | -1.019083 | [8 empty] | 15002.07 | 103.434 | 4312.21 | 0.431221 | -1070.65 | -0.107065
9008.74 | 62.11211 | 4312.68 | 0.431268 | -10211.76 | -1.021176 | [8 empty] | 15006.53 | 103.4648 | 4315.03 | 0.431503 | -1071.48 | -0.107148
9000.11 | 62.05261 | 4314.4 | 0.43144 | -10227.1 | -1.02271 | [8 empty] | 15010.12 | 103.4895 | 4315.98 | 0.431598 | -1072.09 | -0.107209
8995.21 | 62.01882 | 4316.04 | 0.431604 | -10239.76 | -1.023976 | [8 empty] | 15013.3 | 103.5114 | 4316.95 | 0.431695 | -1072.7 | -0.10727
8989.84 | 61.9818 | 4317.37 | 0.431737 | -10251.9 | -1.02519 | [8 empty] | 15018.61 | 103.5481 | 4318.35 | 0.431835 | -1073.26 | -0.107326
8986.96 | 61.96194 | 4319.36 | 0.431936 | -10262.3 | -1.02623 | [8 empty] | 15023.89 | 103.5845 | 4319.61 | 0.431961 | -1073.51 | -0.107351
8971.03 | 61.85211 | 4320.82 | 0.432082 | -10276.55 | -1.027655 | [8 empty] | 15027.69 | 103.6107 | 4321.51 | 0.432151 | -1073.96 | -0.107396
8965.74 | 61.81564 | 4322.14 | 0.432214 | -10286.88 | -1.028688 | [8 empty] | 15031.24 | 103.6351 | 4322.42 | 0.432242 | -1074.79 | -0.107479
8961.85 | 61.78882 | 4323.83 | 0.432383 | -10295.96 | -1.029596 | [8 empty] | 15036.16 | 103.6691 | 4324.68 | 0.432468 | -1075.45 | -0.107545
8958.87 | 61.76827 | 4324.56 | 0.432456 | -10304.82 | -1.030482 | [8 empty] | 15041.05 | 103.7028 | 4325.97 | 0.432597 | -1075.98 | -0.107598
8955.08 | 61.74214 | 4326.59 | 0.432659 | -10311.7 | -1.03117 | [8 empty] | 15044.99 | 103.7299 | 4327.54 | 0.432754 | -1076.24 | -0.107624
8953.43 | 61.73076 | 4328.47 | 0.432847 | -10319.49 | -1.031949 | [8 empty] | 15049.58 | 103.7616 | 4329.11 | 0.432911 | -1076.98 | -0.107698
8951.84 | 61.7198 | 4329.76 | 0.432976 | -10326.24 | -1.032624 | [8 empty] | 15054.38 | 103.7947 | 4330.77 | 0.433077 | -1077.73 | -0.107773
8949.87 | 61.70622 | 4331.79 | 0.433179 | -10333.12 | -1.033312 | [8 empty] | 15058.21 | 103.8211 | 4331.68 | 0.433168 | -1078.22 | -0.107822
8948.17 | 61.6945 | 4333.16 | 0.433316 | -10339.95 | -1.033995 | [8 empty] | 15062.73 | 103.8522 | 4333.1 | 0.43331 | -1078.92 | -0.107892
8941.98 | 61.65182 | 4334.71 | 0.433471 | -10349.88 | -1.034988 | [8 empty] | 15066.98 | 103.8815 | 4334.47 | 0.433447 | -1078.98 | -0.107898
[14 empty] | 15071.23 | 103.9109 | 4336.23 | 0.433623 | -1079.8 | -0.10798
[14 empty] | 15075.83 | 103.9426 | 4338.11 | 0.433811 | -1080.07 | -0.108007
[14 empty] | 15079.62 | 103.9687 | 4339.21 | 0.433921 | -1080.82 | -0.108082
[14 empty] | 15084.62 | 104.0032 | 4340.73 | 0.434073 | -1081.6 | -0.10816
[14 empty] | 15088.48 | 104.0298 | 4342.19 | 0.434219 | -1081.97 | -0.108197
[14 empty] | 15092.93 | 104.0605 | 4343.41 | 0.434341 | -1082.36 | -0.108236
[14 empty] | 15097.2 | 104.0899 | 4345.53 | 0.434553 | -1082.94 | -0.108294
[14 empty] | 15101.84 | 104.1219 | 4346.88 | 0.434688 | -1083.79 | -0.108379
[14 empty] | 15106.48 | 104.1539 | 4348.31 | 0.434831 | -1084.4 | -0.10844
[14 empty] | 15111.97 | 104.1917 | 4350.31 | 0.435031 | -1085.22 | -0.108522
[14 empty] | 15116.35 | 104.2219 | 4351.9 | 0.43519 | -1085.4 | -0.10854
[14 empty] | 15121.07 | 104.2545 | 4352.99 | 0.435299 | -1085.9 | -0.10859
[14 empty] | 15125.71 | 104.2865 | 4354.68 | 0.435468 | -1086.76 | -0.108676
[14 empty] | 15129.88 | 104.3152 | 4356.13 | 0.435613 | -1087.13 | -0.108713
[14 empty] | 15134.02 | 104.3438 | 4357.43 | 0.435743 | -1087.93 | -0.108793
[14 empty] | 15138.46 | 104.3744 | 4359.12 | 0.435912 | -1088.33 | -0.108833
[14 empty] | 15142.23 | 104.4004 | 4360.81 | 0.436081 | -1088.83 | -0.108883
[14 empty] | 15146.6 | 104.4305 | 4361.86 | 0.436186 | -1089.38 | -0.108938
[14 empty] | 15151.71 | 104.4657 | 4363.56 | 0.436356 | -1089.92 | -0.108992
[14 empty] | 15156.28 | 104.4972 | 4364.85 | 0.436485 | -1090.48 | -0.109048
[14 empty] | 15159.9 | 104.5222 | 4366.31 | 0.436631 | -1091.26 | -0.109126
[14 empty] | 15164.64 | 104.5549 | 4368.35 | 0.436835 | -1091.77 | -0.109177
[14 empty] | 15168.76 | 104.5833 | 4369.21 | 0.436921 | -1092.33 | -0.109233
[14 empty] | 15172.96 | 104.6122 | 4371.18 | 0.437118 | -1092.8 | -0.10928
[14 empty] | 15177.18 | 104.6413 | 4372.57 | 0.437257 | -1093.27 | -0.109327
[14 empty] | 15181.57 | 104.6716 | 4374.2 | 0.43742 | -1094.01 | -0.109401
[14 empty] | 15185.94 | 104.7017 | 4375.2 | 0.43752 | -1094.25 | -0.109425
[14 empty] | 15189.81 | 104.7284 | 4377.07 | 0.437707 | -1095.23 | -0.109523
[14 empty] | 15193.91 | 104.7567 | 4378.04 | 0.437804 | -1095.74 | -0.109574
[14 empty] | 15197.72 | 104.783 | 4379.84 | 0.437984 | -1096.11 | -0.109611
[14 empty] | 15202.09 | 104.8131 | 4381.02 | 0.438102 | -1096.71 | -0.109671
[14 empty] | 15207.32 | 104.8491 | 4382.7 | 0.43827 | -1097.24 | -0.109724
[14 empty] | 15211.57 | 104.8784 | 4384.71 | 0.438471 | -1098.06 | -0.109806
[14 empty] | 15216.2 | 104.9104 | 4385.6 | 0.43856 | -1098.54 | -0.109854
[14 empty] | 15220.36 | 104.9391 | 4387.22 | 0.438722 | -1098.97 | -0.109897
[14 empty] | 15224.58 | 104.9681 | 4389.01 | 0.438901 | -1099.81 | -0.109981
[14 empty] | 15228.42 | 104.9946 | 4390.32 | 0.439032 | -1100.3 | -0.11003
[14 empty] | 15233.59 | 105.0303 | 4392.23 | 0.439223 | -1100.8 | -0.11008
[14 empty] | 15237.07 | 105.0543 | 4393.28 | 0.439328 | -1101.64 | -0.110164
[14 empty] | 15241.81 | 105.0869 | 4394.76 | 0.439476 | -1102.03 | -0.110203
[14 empty] | 15245.88 | 105.115 | 4396.22 | 0.439622 | -1102.39 | -0.110239
[14 empty] | 15249.28 | 105.1384 | 4397.8 | 0.43978 | -1102.9 | -0.11029
[14 empty] | 15254.16 | 105.1721 | 4398.9 | 0.43989 | -1103.51 | -0.110351
[14 empty] | 15258.83 | 105.2043 | 4400.95 | 0.440095 | -1104.35 | -0.110435
[14 empty] | 15262.86 | 105.2321 | 4402.06 | 0.440206 | -1104.88 | -0.110488
[14 empty] | 15266.33 | 105.256 | 4403.28 | 0.440328 | -1105.3 | -0.11053
[14 empty] | 15270.78 | 105.2867 | 4405.22 | 0.440522 | -1106.01 | -0.110601
[14 empty] | 15275.18 | 105.317 | 4406.85 | 0.440685 | -1106.47 | -0.110647
[14 empty] | 15280.33 | 105.3525 | 4408.43 | 0.440843 | -1107.05 | -0.110705
[14 empty] | 15284.76 | 105.3831 | 4409.73 | 0.440973 | -1107.59 | -0.110759
[14 empty] | 15288.8 | 105.4109 | 4411.49 | 0.441149 | -1108.22 | -0.110822
[14 empty] | 15293.07 | 105.4404 | 4413.36 | 0.441336 | -1109.13 | -0.110913
[14 empty] | 15297.43 | 105.4704 | 4414.12 | 0.441412 | -1109.5 | -0.11095
[14 empty] | 15302.45 | 105.505 | 4416.13 | 0.441613 | -1110.21 | -0.111021
[14 empty] | 15306.92 | 105.5359 | 4417.52 | 0.441752 | -1110.9 | -0.11109
[14 empty] | 15311.61 | 105.5682 | 4419.06 | 0.441906 | -1111.32 | -0.111132
[14 empty] | 15315.05 | 105.5919 | 4420.02 | 0.442002 | -1111.79 | -0.111179
[14 empty] | 15319.42 | 105.622 | 4421.42 | 0.442142 | -1112.3 | -0.11123
[14 empty] | 15323.24 | 105.6484 | 4423.44 | 0.442344 | -1113.12 | -0.111312
[14 empty] | 15326.91 | 105.6737 | 4424.36 | 0.442436 | -1113.53 | -0.111353
[14 empty] | 15331.04 | 105.7022 | 4426.05 | 0.442605 | -1113.85 | -0.111385
[14 empty] | 15334.5 | 105.726 | 4427.58 | 0.442758 | -1114.49 | -0.111449
[14 empty] | 15338.31 | 105.7523 | 4429.43 | 0.442943 | -1115.26 | -0.111526
[14 empty] | 15347.01 | 105.8123 | 4432.07 | 0.443207 | -1115.92 | -0.111592
[14 empty] | 15352.67 | 105.8513 | 4433.14 | 0.443314 | -1116.59 | -0.111659
[14 empty] | 14951.45 | 103.085 | 4434.78 | 0.443478 | -2786.84 | -0.278684
[14 empty] | 14935.83 | 102.9773 | 4437.42 | 0.443742 | -2831.72 | -0.283172
[14 empty] | 14923.47 | 102.8921 | 4438.53 | 0.443853 | -2858.36 | -0.285836
[14 empty] | 14914 | 102.8268 | 4440.67 | 0.444067 | -2878.08 | -0.287808
[14 empty] | 14908.45 | 102.7885 | 4441.4 | 0.44414 | -2893.39 | -0.289339
[14 empty] | 14904.45 | 102.761 | 4443.04 | 0.444304 | -2906.51 | -0.290651
[14 empty] | 14901.63 | 102.7415 | 4444.67 | 0.444467 | -2918 | -0.2918
[14 empty] | 14898.47 | 102.7197 | 4445.75 | 0.444575 | -2928.05 | -0.292805
[14 empty] | 14896.31 | 102.7048 | 4446.59 | 0.444659 | -2937.22 | -0.293722
[14 empty] | 14896.06 | 102.7031 | 4449.09 | 0.444909 | -2945.53 | -0.294553
[14 empty] | 14896.24 | 102.7044 | 4450.28 | 0.445028 | -2953.33 | -0.295333
[14 empty] | 14896.59 | 102.7068 | 4451.54 | 0.445154 | -2959.98 | -0.295998
[14 empty] | 14896.35 | 102.7051 | 4452.85 | 0.445285 | -2966.63 | -0.296663
[14 empty] | 14896.42 | 102.7056 | 4454.6 | 0.44546 | -2972.94 | -0.297294
[14 empty] | 14898.28 | 102.7184 | 4456.41 | 0.445641 | -2978.64 | -0.297864
[14 empty] | 14899.95 | 102.7299 | 4457.18 | 0.445718 | -2984.2 | -0.29842
[14 empty] | 14901.09 | 102.7378 | 4458.93 | 0.445893 | -2989.37 | -0.298937
[14 empty] | 14902.67 | 102.7487 | 4460.59 | 0.446059 | -2994.43 | -0.299443
[14 empty] | 14904.85 | 102.7637 | 4461.15 | 0.446115 | -2999.08 | -0.299908
[14 empty] | 14906.74 | 102.7768 | 4462.69 | 0.446269 | -3003.71 | -0.300371
[14 empty] | 14910.29 | 102.8012 | 4465.03 | 0.446503 | -3008.54 | -0.300854
[14 empty] | 14913.69 | 102.8247 | 4465.89 | 0.446589 | -3012.69 | -0.301269
[14 empty] | 14916.19 | 102.8419 | 4467.82 | 0.446782 | -3016.92 | -0.301692
[14 empty] | 14918.9 | 102.8606 | 4469.5 | 0.44695 | -3021.07 | -0.302107
[14 empty] | 14921.93 | 102.8815 | 4471.13 | 0.447113 | -3025.12 | -0.302512
[14 empty] | 14924.94 | 102.9022 | 4472.07 | 0.447207 | -3028.84 | -0.302884
[14 empty] | 14926.98 | 102.9163 | 4474.33 | 0.447433 | -3032.35 | -0.303235
[14 empty] | 14930.37 | 102.9397 | 4474.99 | 0.447499 | -3035.82 | -0.303582
[14 empty] | 14933.44 | 102.9608 | 4476.45 | 0.447645 | -3039.25 | -0.303925
[14 empty] | 14935.98 | 102.9784 | 4477.85 | 0.447785 | -3042.5 | -0.30425
[14 empty] | 14939.31 | 103.0013 | 4479.09 | 0.447909 | -3046.11 | -0.304611
[14 empty] | 14942.6 | 103.024 | 4480.95 | 0.448095 | -3049.38 | -0.304938
[14 empty] | 14946.75 | 103.0526 | 4482.62 | 0.448262 | -3052.37 | -0.305237
[14 empty] | 14948.89 | 103.0674 | 4483.37 | 0.448337 | -3055.56 | -0.305556
[14 empty] | 14952.24 | 103.0905 | 4485.31 | 0.448531 | -3058.52 | -0.305852
[14 empty] | 14955.68 | 103.1142 | 4486.65 | 0.448665 | -3061.76 | -0.306176
[14 empty] | 14960.58 | 103.148 | 4487.86 | 0.448786 | -3064.52 | -0.306452
[14 empty] | 14963.67 | 103.1693 | 4489.91 | 0.448991 | -3067.54 | -0.306754
[14 empty] | 14969.23 | 103.2076 | 4491.61 | 0.449161 | -3070.75 | -0.307075
[14 empty] | 14972.17 | 103.2279 | 4492.35 | 0.449235 | -3073.43 | -0.307343
[14 empty] | 14976.19 | 103.2556 | 4494.12 | 0.449412 | -3076.13 | -0.307613
[14 empty] | 14981.73 | 103.2938 | 4496.19 | 0.449619 | -3079.01 | -0.307901
[14 empty] | 14986.38 | 103.3258 | 4497.71 | 0.449771 | -3081.76 | -0.308176
[14 empty] | 14990.08 | 103.3514 | 4498.69 | 0.449869 | -3084.4 | -0.30844
[14 empty] | 14994.41 | 103.3812 | 4500.67 | 0.450067 | -3086.96 | -0.308696
[14 empty] | 14998.32 | 103.4082 | 4502.35 | 0.450235 | -3089.65 | -0.308965
[14 empty] | 15002.92 | 103.4399 | 4502.8 | 0.45028 | -3091.88 | -0.309188
[14 empty] | 15007.95 | 103.4746 | 4505.02 | 0.450502 | -3094.76 | -0.309476
[14 empty] | 15011.26 | 103.4974 | 4506.19 | 0.450619 | -3097.14 | -0.309714
[14 empty] | 15015.66 | 103.5277 | 4507.63 | 0.450763 | -3099.75 | -0.309975
[14 empty] | 15021.05 | 103.5649 | 4509.24 | 0.450924 | -3102.31 | -0.310231
[14 empty] | 15024.33 | 103.5875 | 4510.39 | 0.451039 | -3104.8 | -0.31048
[14 empty] | 15029.49 | 103.6231 | 4512.4 | 0.45124 | -3107 | -0.3107
[14 empty] | 15033.38 | 103.6499 | 4513.42 | 0.451342 | -3109.21 | -0.310921
[14 empty] | 15037.82 | 103.6805 | 4515.38 | 0.451538 | -3111.81 | -0.311181
[14 empty] | 15042.32 | 103.7115 | 4516.83 | 0.451683 | -3114.31 | -0.311431
[14 empty] | 15046.66 | 103.7415 | 4518.26 | 0.451826 | -3116.34 | -0.311634
[14 empty] | 15051.1 | 103.7721 | 4519.91 | 0.451991 | -3118.84 | -0.311884
[14 empty] | 15055.38 | 103.8016 | 4520.4 | 0.45204 | -3120.82 | -0.312082
[14 empty] | 15060.58 | 103.8374 | 4523.02 | 0.452302 | -3123.36 | -0.312336
[14 empty] | 15064.99 | 103.8678 | 4524 | 0.4524 | -3125.47 | -0.312547
[14 empty] | 15069.52 | 103.8991 | 4525.2 | 0.45252 | -3127.85 | -0.312785
[14 empty] | 15073.94 | 103.9295 | 4527.33 | 0.452733 | -3129.94 | -0.312994
[14 empty] | 15078.24 | 103.9592 | 4528.52 | 0.452852 | -3132.31 | -0.313231
[14 empty] | 15084.12 | 103.9997 | 4530.25 | 0.453025 | -3134.37 | -0.313437
[14 empty] | 15088.86 | 104.0324 | 4531.59 | 0.453159 | -3136.61 | -0.313661
[14 empty] | 15093.3 | 104.063 | 4533.19 | 0.453319 | -3138.9 | -0.31389
[14 empty] | 15098.55 | 104.0992 | 4535.02 | 0.453502 | -3140.74 | -0.314074
[14 empty] | 15102.84 | 104.1288 | 4535.82 | 0.453582 | -3142.75 | -0.314275
[14 empty] | 15108.03 | 104.1646 | 4537.55 | 0.453755 | -3144.96 | -0.314496
[14 empty] | 15112.64 | 104.1964 | 4538.77 | 0.453877 | -3146.91 | -0.314691
[14 empty] | 15117.13 | 104.2273 | 4540.21 | 0.454021 | -3149.03 | -0.314903
[14 empty] | 15122.07 | 104.2614 | 4542.58 | 0.454258 | -3151.17 | -0.315117
[14 empty] | 15126.35 | 104.2909 | 4543.26 | 0.454326 | -3153.15 | -0.315315
[14 empty] | 15130.36 | 104.3185 | 4544.76 | 0.454476 | -3154.9 | -0.31549
[14 empty] | 15135.82 | 104.3562 | 4546.44 | 0.454644 | -3157.01 | -0.315701
[14 empty] | 15140.48 | 104.3883 | 4548.25 | 0.454825 | -3159.06 | -0.315906
[14 empty] | 15145.55 | 104.4233 | 4549.48 | 0.454948 | -3161.29 | -0.316129
[14 empty] | 15150.22 | 104.4555 | 4551.43 | 0.455143 | -3163.21 | -0.316321
[14 empty] | 15155.61 | 104.4926 | 4552.64 | 0.455264 | -3164.87 | -0.316487
[14 empty] | 15159.82 | 104.5216 | 4554.6 | 0.45546 | -3167.28 | -0.316728
[14 empty] | 15164.73 | 104.5555 | 4555.36 | 0.455536 | -3168.9 | -0.31689
[14 empty] | 15169.39 | 104.5876 | 4557.45 | 0.455745 | -3171.06 | -0.317106
[14 empty] | 15173.88 | 104.6186 | 4558.77 | 0.455877 | -3173.03 | -0.317303
[14 empty] | 15178.94 | 104.6535 | 4560.23 | 0.456023 | -3174.54 | -0.317454
[14 empty] | 15184.13 | 104.6893 | 4562.12 | 0.456212 | -3176.72 | -0.317672
[14 empty] | 15189.27 | 104.7247 | 4562.79 | 0.456279 | -3178.47 | -0.317847
[14 empty] | 15193.83 | 104.7561 | 4564.76 | 0.456476 | -3180.53 | -0.318053
[14 empty] | 15198.68 | 104.7896 | 4566.53 | 0.456653 | -3182.11 | -0.318211
[14 empty] | 15205.09 | 104.8338 | 4567.32 | 0.456732 | -3184.16 | -0.318416
[14 empty] | 15209.39 | 104.8634 | 4569.35 | 0.456935 | -3186.28 | -0.318628
[14 empty] | 15213.46 | 104.8915 | 4570.8 | 0.45708 | -3187.89 | -0.318789
[14 empty] | 15219.39 | 104.9324 | 4571.68 | 0.457168 | -3189.57 | -0.318957
[14 empty] | 15224.94 | 104.9706 | 4573.69 | 0.457369 | -3191.21 | -0.319121
[14 empty] | 15230.09 | 105.0061 | 4575.12 | 0.457512 | -3193.3 | -0.31933
[14 empty] | 15234.83 | 105.0388 | 4576.77 | 0.457677 | -3195.14 | -0.319514
[14 empty] | 15239.43 | 105.0705 | 4577.98 | 0.457798 | -3197.1 | -0.31971
[14 empty] | 15243.71 | 105.1 | 4579.24 | 0.457924 | -3198.85 | -0.319885
[14 empty] | 15249.44 | 105.1395 | 4580.85 | 0.458085 | -3200.53 | -0.320053
[14 empty] | 15254.24 | 105.1726 | 4582.69 | 0.458269 | -3202.28 | -0.320228
[14 empty] | 15258.69 | 105.2033 | 4584.07 | 0.458407 | -3204.1 | -0.32041
[14 empty] | 15262.85 | 105.232 | 4585.29 | 0.458529 | -3205.9 | -0.32059
[14 empty] | 15267.43 | 105.2636 | 4586.73 | 0.458673 | -3207.89 | -0.320789
[14 empty] | 15272.61 | 105.2993 | 4588.17 | 0.458817 | -3209.59 | -0.320959
[14 empty] | 15277.6 | 105.3337 | 4590.32 | 0.459032 | -3211.36 | -0.321136
[14 empty] | 15281.92 | 105.3635 | 4591.25 | 0.459125 | -3213.16 | -0.321316
[14 empty] | 15287.22 | 105.4 | 4592.81 | 0.459281 | -3215.04 | -0.321504
[14 empty] | 15291.84 | 105.4319 | 4594.73 | 0.459473 | -3216.79 | -0.321679
[14 empty] | 15296.7 | 105.4654 | 4595.81 | 0.459581 | -3218.22 | -0.321822
[14 empty] | 15302.17 | 105.5031 | 4597.15 | 0.459715 | -3220.23 | -0.322023
[14 empty] | 15307.21 | 105.5379 | 4599.17 | 0.459917 | -3221.9 | -0.32219
[14 empty] | 15311.78 | 105.5694 | 4600.87 | 0.460087 | -3223.76 | -0.322376
[14 empty] | 15316.09 | 105.5991 | 4602.23 | 0.460223 | -3225.47 | -0.322547
[14 empty] | 15321.25 | 105.6347 | 4603.55 | 0.460355 | -3227.11 | -0.322711
[14 empty] | 15326.4 | 105.6702 | 4605.29 | 0.460529 | -3228.78 | -0.322878
[14 empty] | 15330.25 | 105.6967 | 4606.19 | 0.460619 | -3230.12 | -0.323012
[14 empty] | 15336.12 | 105.7372 | 4608.03 | 0.460803 | -3232.07 | -0.323207
[14 empty] | 15340.49 | 105.7673 | 4609.43 | 0.460943 | -3233.73 | -0.323373
[14 empty] | 15344.92 | 105.7978 | 4610.4 | 0.46104 | -3235.29 | -0.323529
[14 empty] | 15350.9 | 105.8391 | 4612.64 | 0.461264 | -3237.03 | -0.323703
[14 empty] | 15355.77 | 105.8727 | 4613.59 | 0.461359 | -3238.86 | -0.323886
[14 empty] | 15360.87 | 105.9078 | 4615.11 | 0.461511 | -3240.66 | -0.324066
[14 empty] | 15366.32 | 105.9454 | 4617.07 | 0.461707 | -3242.34 | -0.324234
[14 empty] | 15371.28 | 105.9796 | 4618.49 | 0.461849 | -3243.94 | -0.324394
[14 empty] | 15376.59 | 106.0162 | 4619.81 | 0.461981 | -3245.98 | -0.324598
[14 empty] | 15381.89 | 106.0527 | 4621.24 | 0.462124 | -3247.31 | -0.324731
[14 empty] | 15386.41 | 106.0839 | 4622.99 | 0.462299 | -3249.05 | -0.324905
[14 empty] | 15391.25 | 106.1173 | 4624.31 | 0.462431 | -3250.99 | -0.325099
[14 empty] | 15396.18 | 106.1513 | 4625.38 | 0.462538 | -3252.6 | -0.32526
[14 empty] | 15400.87 | 106.1836 | 4627.19 | 0.462719 | -3254.2 | -0.32542
[14 empty] | 15406.29 | 106.221 | 4628.8 | 0.46288 | -3256 | -0.3256
[14 empty] | 15410.99 | 106.2534 | 4630.38 | 0.463038 | -3257.16 | -0.325716
[14 empty] | 15414.76 | 106.2794 | 4631.65 | 0.463165 | -3258.96 | -0.325896
[14 empty] | 15420.64 | 106.3199 | 4633.1 | 0.46331 | -3260.7 | -0.32607
[14 empty] | 15426.15 | 106.3579 | 4634.95 | 0.463495 | -3262.2 | -0.32622
[14 empty] | 15431.35 | 106.3938 | 4636.75 | 0.463675 | -3264.17 | -0.326417
[14 empty] | 15436.51 | 106.4293 | 4637.43 | 0.463743 | -3265.49 | -0.326549
[14 empty] | 15441.6 | 106.4644 | 4639.58 | 0.463958 | -3267.23 | -0.326723
[14 empty] | 15446.57 | 106.4987 | 4641.07 | 0.464107 | -3269.1 | -0.32691
[14 empty] | 15451.45 | 106.5323 | 4641.8 | 0.46418 | -3270.71 | -0.327071
[14 empty] | 15456.67 | 106.5683 | 4643.1 | 0.46431 | -3272.33 | -0.327233
[14 empty] | 15462.48 | 106.6084 | 4645.2 | 0.46452 | -3273.95 | -0.327395
[14 empty] | 15466.82 | 106.6383 | 4646.93 | 0.464693 | -3275.64 | -0.327564
[14 empty] | 15471.88 | 106.6732 | 4648.21 | 0.464821 | -3277.35 | -0.327735
[14 empty] | 15476.79 | 106.707 | 4650.05 | 0.465005 | -3278.56 | -0.327856
[14 empty] | 15482.35 | 106.7454 | 4651.27 | 0.465127 | -3280.33 | -0.328033
[14 empty] | 15486.36 | 106.773 | 4652.89 | 0.465289 | -3282.08 | -0.328208
[14 empty] | 15490.91 | 106.8044 | 4653.99 | 0.465399 | -3283.75 | -0.328375
[14 empty] | 15495.5 | 106.836 | 4655.52 | 0.465552 | -3285.1 | -0.32851
[14 empty] | 15500.88 | 106.8731 | 4657.55 | 0.465755 | -3286.87 | -0.328687
[14 empty] | 15507.15 | 106.9164 | 4658.83 | 0.465883 | -3288.4 | -0.32884
[14 empty] | 15510.63 | 106.9404 | 4659.9 | 0.46599 | -3289.99 | -0.328999
[14 empty] | 15515.89 | 106.9766 | 4661.99 | 0.466199 | -3291.33 | -0.329133
[14 empty] | 15521.03 | 107.0121 | 4663.15 | 0.466315 | -3292.73 | -0.329273
[14 empty] | 15527.07 | 107.0537 | 4664.68 | 0.466468 | -3294.49 | -0.329449
[14 empty] | 15532.69 | 107.0925 | 4666.77 | 0.466677 | -3296.43 | -0.329643
[14 empty] | 15537.27 | 107.124 | 4668.53 | 0.466853 | -3297.95 | -0.329795
[14 empty] | 15541.99 | 107.1566 | 4669.07 | 0.466907 | -3299.85 | -0.329985
[14 empty] | 15546.67 | 107.1888 | 4670.66 | 0.467066 | -3301.35 | -0.330135
[14 empty] | 15553.08 | 107.233 | 4672.61 | 0.467261 | -3302.97 | -0.330297
[14 empty] | 15558.24 | 107.2686 | 4674.31 | 0.467431 | -3304.5 | -0.33045
[14 empty] | 15563.29 | 107.3034 | 4674.95 | 0.467495 | -3305.99 | -0.330599
[14 empty] | 15567.93 | 107.3354 | 4676.39 | 0.467639 | -3307.73 | -0.330773
[14 empty] | 15573.01 | 107.3704 | 4678.89 | 0.467889 | -3309.12 | -0.330912
[14 empty] | 15577.92 | 107.4043 | 4680.32 | 0.468032 | -3310.71 | -0.331071
[14 empty] | 15582.75 | 107.4376 | 4681.79 | 0.468179 | -3312.19 | -0.331219
[14 empty] | 15587.45 | 107.47 | 4682.56 | 0.468256 | -3313.93 | -0.331393
[14 empty] | 15593.36 | 107.5108 | 4684.69 | 0.468469 | -3315.58 | -0.331558
[14 empty] | 15598.15 | 107.5438 | 4685.89 | 0.468589 | -3317.24 | -0.331724
[14 empty] | 15603.44 | 107.5803 | 4687.45 | 0.468745 | -3318.87 | -0.331887
[14 empty] | 15608.63 | 107.616 | 4689.3 | 0.46893 | -3320.61 | -0.332061
[14 empty] | 15612.29 | 107.6413 | 4690.2 | 0.46902 | -3321.88 | -0.332188
[14 empty] | 15616.73 | 107.6719 | 4692.14 | 0.469214 | -3323.42 | -0.332342
[14 empty] | 15621.45 | 107.7044 | 4693.49 | 0.469349 | -3324.97 | -0.332497
[14 empty] | 15627.18 | 107.7439 | 4695 | 0.4695 | -3326.39 | -0.332639
[14 empty] | 15632.86 | 107.7831 | 4696.93 | 0.469693 | -3328.04 | -0.332804
[14 empty] | 15638.03 | 107.8187 | 4698.37 | 0.469837 | -3329.72 | -0.332972
[14 empty] | 15642.77 | 107.8514 | 4699.39 | 0.469939 | -3331.46 | -0.333146
[14 empty] | 15647.24 | 107.8822 | 4701.28 | 0.470128 | -3333.03 | -0.333303
[14 empty] | 15651.76 | 107.9134 | 4702.62 | 0.470262 | -3334.48 | -0.333448
[14 empty] | 15656.62 | 107.9469 | 4703.87 | 0.470387 | -3336.19 | -0.333619
[14 empty] | 15661.8 | 107.9826 | 4705.46 | 0.470546 | -3337.68 | -0.333768
[14 empty] | 15665.98 | 108.0114 | 4707.23 | 0.470723 | -3339.45 | -0.333945
[14 empty] | 15672.16 | 108.0541 | 4708.63 | 0.470863 | -3340.9 | -0.33409
[14 empty] | 15677.21 | 108.0889 | 4710.17 | 0.471017 | -3342.43 | -0.334243
[14 empty] | 15682.64 | 108.1263 | 4712.09 | 0.471209 | -3344.04 | -0.334404
[14 empty] | 15687.15 | 108.1574 | 4713.2 | 0.47132 | -3345.43 | -0.334543
[14 empty] | 15691.64 | 108.1884 | 4714.48 | 0.471448 | -3346.75 | -0.334675
[14 empty] | 15696.1 | 108.2191 | 4716.21 | 0.471621 | -3348.24 | -0.334824
[14 empty] | 15701.17 | 108.2541 | 4717.92 | 0.471792 | -3350 | -0.335
[14 empty] | 15705.69 | 108.2852 | 4719.12 | 0.471912 | -3351.82 | -0.335182
[14 empty] | 15710.66 | 108.3195 | 4720.29 | 0.472029 | -3353.18 | -0.335318
[14 empty] | 15715.61 | 108.3536 | 4721.97 | 0.472197 | -3354.66 | -0.335466
[14 empty] | 15720.99 | 108.3907 | 4723.32 | 0.472332 | -3355.78 | -0.335578
[14 empty] | 15726.7 | 108.4301 | 4725.03 | 0.472503 | -3357.56 | -0.335756
[14 empty] | 15731.75 | 108.4649 | 4726.63 | 0.472663 | -3359.24 | -0.335924
[14 empty] | 15735 | 108.4873 | 4727.94 | 0.472794 | -3360.79 | -0.336079
[14 empty] | 15740.26 | 108.5236 | 4729.56 | 0.472956 | -3362.2 | -0.33622
[14 empty] | 15745.83 | 108.562 | 4731.06 | 0.473106 | -3363.98 | -0.336398
[14 empty] | 15749.79 | 108.5893 | 4732.87 | 0.473287 | -3365.15 | -0.336515
[14 empty] | 15754.2 | 108.6197 | 4734.13 | 0.473413 | -3366.78 | -0.336678
[14 empty] | 15759.25 | 108.6545 | 4735.38 | 0.473538 | -3368.39 | -0.336839
[14 empty] | 15763.69 | 108.6851 | 4737.27 | 0.473727 | -3369.93 | -0.336993
[14 empty] | 15768.81 | 108.7204 | 4737.88 | 0.473788 | -3371.27 | -0.337127
[14 empty] | 15774.41 | 108.759 | 4739.81 | 0.473981 | -3373.03 | -0.337303
[14 empty] | 15779.02 | 108.7908 | 4741.55 | 0.474155 | -3374.52 | -0.337452
[14 empty] | 15783.82 | 108.8239 | 4743 | 0.4743 | -3376.11 | -0.337611
[14 empty] | 15788.73 | 108.8578 | 4744.18 | 0.474418 | -3377.71 | -0.337771
[14 empty] | 15794.57 | 108.898 | 4746.31 | 0.474631 | -3379.2 | -0.33792
[14 empty] | 15798.86 | 108.9276 | 4747.91 | 0.474791 | -3380.45 | -0.338045
[14 empty] | 15804.04 | 108.9633 | 4749.19 | 0.474919 | -3382.16 | -0.338216
[14 empty] | 15808.15 | 108.9917 | 4749.78 | 0.474978 | -3383.67 | -0.338367
[14 empty] | 15812.71 | 109.0231 | 4751.32 | 0.475132 | -3385.17 | -0.338517
[14 empty] | 15818.65 | 109.0641 | 4753 | 0.4753 | -3386.63 | -0.338663
[14 empty] | 15823.72 | 109.099 | 4755.38 | 0.475538 | -3388.27 | -0.338827
[14 empty] | 15827.93 | 109.128 | 4756.72 | 0.475672 | -3389.71 | -0.338971
[14 empty] | 15833.31 | 109.1651 | 4758.21 | 0.475821 | -3391.42 | -0.339142
[14 empty] | 15838.05 | 109.1978 | 4759.54 | 0.475954 | -3392.72 | -0.339272
[14 empty] | 15842.74 | 109.2301 | 4760.52 | 0.476052 | -3394.33 | -0.339433
[14 empty] | 15847.96 | 109.2661 | 4762.72 | 0.476272 | -3395.85 | -0.339585
[14 empty] | 15852.25 | 109.2957 | 4763.35 | 0.476335 | -3397.3 | -0.33973
[14 empty] | 15857.07 | 109.3289 | 4765.83 | 0.476583 | -3398.78 | -0.339878
[14 empty] | 15861.85 | 109.3619 | 4766.5 | 0.47665 | -3400.15 | -0.340015
[14 empty] | 15866.6 | 109.3946 | 4768.64 | 0.476864 | -3401.92 | -0.340192
[14 empty] | 15871.32 | 109.4272 | 4769.33 | 0.476933 | -3403.5 | -0.34035
[14 empty] | 15876.98 | 109.4662 | 4771.31 | 0.477131 | -3404.92 | -0.340492
[14 empty] | 15881.35 | 109.4963 | 4772.45 | 0.477245 | -3406.44 | -0.340644
[14 empty] | 15886.54 | 109.5321 | 4774.47 | 0.477447 | -3407.89 | -0.340789
[14 empty] | 15891.79 | 109.5683 | 4775.73 | 0.477573 | -3409.77 | -0.340977
[14 empty] | 15896.54 | 109.6011 | 4777.62 | 0.477762 | -3410.99 | -0.341099
[14 empty] | 15901.82 | 109.6375 | 4779.21 | 0.477921 | -3412.91 | -0.341291
[14 empty] | 15905.84 | 109.6652 | 4780.76 | 0.478076 | -3414.13 | -0.341413
[14 empty] | 15911.21 | 109.7022 | 4781.21 | 0.478121 | -3415.73 | -0.341573
[14 empty] | 15915.56 | 109.7322 | 4782.6 | 0.47826 | -3417.53 | -0.341753
[14 empty] | 15921.2 | 109.7711 | 4785.18 | 0.478518 | -3418.85 | -0.341885
[14 empty] | 15925.13 | 109.7982 | 4786.67 | 0.478667 | -3420.3 | -0.34203
[14 empty] | 15930.36 | 109.8343 | 4788.12 | 0.478812 | -3421.96 | -0.342196
[14 empty] | 15934.52 | 109.8629 | 4789.01 | 0.478901 | -3423.46 | -0.342346
[14 empty] | 15939.85 | 109.8997 | 4791.17 | 0.479117 | -3425.09 | -0.342509
[14 empty] | 15943.71 | 109.9263 | 4793.12 | 0.479312 | -3426.46 | -0.342646
[14 empty] | 15948.34 | 109.9582 | 4793.53 | 0.479353 | -3428.04 | -0.342804
[14 empty] | 15956.03 | 110.0112 | 4795.36 | 0.479536 | -3429.43 | -0.342943
[14 empty] | 15960.58 | 110.0426 | 4797.12 | 0.479712 | -3431.26 | -0.343126
[14 empty] | 15965.67 | 110.0777 | 4798.19 | 0.479819 | -3432.51 | -0.343251
[14 empty] | 15969.42 | 110.1036 | 4799.48 | 0.479948 | -3433.91 | -0.343391
[14 empty] | 15974.6 | 110.1393 | 4801.55 | 0.480155 | -3435.56 | -0.343556
[14 empty] | 15978.52 | 110.1663 | 4802.2 | 0.48022 | -3436.92 | -0.343692
[14 empty] | 15983.53 | 110.2008 | 4804.99 | 0.480499 | -3438.65 | -0.343865
[14 empty] | 15988.21 | 110.2331 | 4805.89 | 0.480589 | -3439.95 | -0.343995
[14 empty] | 15991.94 | 110.2588 | 4807.26 | 0.480726 | -3441.81 | -0.344181
[14 empty] | 15997.07 | 110.2942 | 4808.91 | 0.480891 | -3443.04 | -0.344304
[14 empty] | 16001.51 | 110.3248 | 4810.34 | 0.481034 | -3444.26 | -0.344426
[14 empty] | 16006.89 | 110.3619 | 4811.81 | 0.481181 | -3446.22 | -0.344622
[14 empty] | 16011.64 | 110.3946 | 4813.42 | 0.481342 | -3447.67 | -0.344767
[14 empty] | 16016.91 | 110.431 | 4815.16 | 0.481516 | -3449.14 | -0.344914
[14 empty] | 16021.49 | 110.4626 | 4816.25 | 0.481625 | -3450.9 | -0.34509
[14 empty] | 16026.64 | 110.4981 | 4818.13 | 0.481813 | -3452.58 | -0.345258
[14 empty] | 16030.94 | 110.5277 | 4819.09 | 0.481909 | -3453.69 | -0.345369
[14 empty] | 16036.04 | 110.5629 | 4821.5 | 0.48215 | -3455.51 | -0.345551
[14 empty] | 16040.42 | 110.5931 | 4821.81 | 0.482181 | -3456.69 | -0.345669
[14 empty] | 16044.99 | 110.6246 | 4823.99 | 0.482399 | -3458.38 | -0.345838
[14 empty] | 16049.82 | 110.6579 | 4825.72 | 0.482572 | -3459.94 | -0.345994
[14 empty] | 16054.46 | 110.6899 | 4826.52 | 0.482652 | -3461.4 | -0.34614
[14 empty] | 16058.88 | 110.7204 | 4828.51 | 0.482851 | -3462.87 | -0.346287
[14 empty] | 16062.71 | 110.7468 | 4829.44 | 0.482944 | -3464.35 | -0.346435
[14 empty] | 16067.86 | 110.7823 | 4831.25 | 0.483125 | -3465.6 | -0.34656
[14 empty] | 16072.37 | 110.8134 | 4832.84 | 0.483284 | -3467.57 | -0.346757
[14 empty] | 16077.3 | 110.8474 | 4834.56 | 0.483456 | -3468.89 | -0.346889
[14 empty] | 16081.1 | 110.8736 | 4835.99 | 0.483599 | -3470.22 | -0.347022
[14 empty] | 16086.38 | 110.91 | 4837.2 | 0.48372 | -3471.94 | -0.347194
[14 empty] | 16091.49 | 110.9452 | 4838.5 | 0.48385 | -3473.4 | -0.34734
[14 empty] | 16096.03 | 110.9765 | 4840.09 | 0.484009 | -3474.91 | -0.347491
[14 empty] | 16100.39 | 111.0065 | 4841.66 | 0.484166 | -3476.35 | -0.347635
[14 empty] | 16105.14 | 111.0393 | 4842.98 | 0.484298 | -3477.88 | -0.347788
[14 empty] | 16110.07 | 111.0733 | 4844.85 | 0.484485 | -3479.28 | -0.347928
[14 empty] | 16114.4 | 111.1031 | 4846.38 | 0.484638 | -3480.75 | -0.348075
[14 empty] | 16119.22 | 111.1364 | 4848.38 | 0.484838 | -3482.34 | -0.348234
[14 empty] | 16124.04 | 111.1696 | 4849.33 | 0.484933 | -3483.78 | -0.348378
[14 empty] | 16128.34 | 111.1993 | 4850.92 | 0.485092 | -3485.35 | -0.348535
[14 empty] | 16133.32 | 111.2336 | 4852.67 | 0.485267 | -3486.8 | -0.34868
[14 empty] | 16138.31 | 111.268 | 4853.54 | 0.485354 | -3488.09 | -0.348809
[14 empty] | 16143.21 | 111.3018 | 4855.4 | 0.48554 | -3489.57 | -0.348957
[14 empty] | 16148.26 | 111.3366 | 4857.05 | 0.485705 | -3491.14 | -0.349114
[14 empty] | 16152.53 | 111.366 | 4858.48 | 0.485848 | -3492.68 | -0.349268
[14 empty] | 16156.66 | 111.3945 | 4860.12 | 0.486012 | -3494.23 | -0.349423
[14 empty] | 16161.4 | 111.4272 | 4861.72 | 0.486172 | -3495.87 | -0.349587
[14 empty] | 16164.99 | 111.4519 | 4862.93 | 0.486293 | -3497.27 | -0.349727
[14 empty] | 16169.91 | 111.4859 | 4864.34 | 0.486434 | -3498.68 | -0.349868
[14 empty] | 16173.95 | 111.5137 | 4865.71 | 0.486571 | -3500.27 | -0.350027
[14 empty] | 16179.05 | 111.5489 | 4867.35 | 0.486735 | -3501.62 | -0.350162
[14 empty] | 16183.92 | 111.5825 | 4868.76 | 0.486876 | -3503.25 | -0.350325
[14 empty] | 16188.05 | 111.6109 | 4870.15 | 0.487015 | -3504.68 | -0.350468
[14 empty] | 16193.24 | 111.6467 | 4871.42 | 0.487142 | -3505.84 | -0.350584
[14 empty] | 16197.82 | 111.6783 | 4873.45 | 0.487345 | -3507.42 | -0.350742
[14 empty] | 16202.24 | 111.7088 | 4874.94 | 0.487494 | -3508.93 | -0.350893
[14 empty] | 16206.94 | 111.7412 | 4876.22 | 0.487622 | -3510.42 | -0.351042
[14 empty] | 16211.76 | 111.7744 | 4877.75 | 0.487775 | -3512.03 | -0.351203
[14 empty] | 16215.89 | 111.8029 | 4879.27 | 0.487927 | -3513.38 | -0.351338
[14 empty] | 16220.6 | 111.8354 | 4881.01 | 0.488101 | -3514.81 | -0.351481
[14 empty] | 16224.66 | 111.8633 | 4882.06 | 0.488206 | -3516.16 | -0.351616
[14 empty] | 16231.01 | 111.9071 | 4884.02 | 0.488402 | -3517.67 | -0.351767
[14 empty] | 16234.99 | 111.9346 | 4886.18 | 0.488618 | -3519.28 | -0.351928
[14 empty] | 16239.64 | 111.9666 | 4887.2 | 0.48872 | -3520.87 | -0.352087
[14 empty] | 16244.07 | 111.9972 | 4888.62 | 0.488862 | -3521.99 | -0.352199
[14 empty] | 16249.15 | 112.0322 | 4890.36 | 0.489036 | -3523.72 | -0.352372
[14 empty] | 16253.37 | 112.0613 | 4891.95 | 0.489195 | -3525.15 | -0.352515
[14 empty] | 16256.71 | 112.0843 | 4893.08 | 0.489308 | -3526.44 | -0.352644
[14 empty] | 16262.51 | 112.1243 | 4894.89 | 0.489489 | -3528.1 | -0.35281
[14 empty] | 16266.99 | 112.1552 | 4896.05 | 0.489605 | -3529.48 | -0.352948
[14 empty] | 16271.46 | 112.186 | 4896.9 | 0.48969 | -3530.8 | -0.35308
[14 empty] | 16275.66 | 112.215 | 4899.36 | 0.489936 | -3532.38 | -0.353238
[14 empty] | 16279.82 | 112.2437 | 4899.78 | 0.489978 | -3533.68 | -0.353368
[14 empty] | 16285.64 | 112.2838 | 4902.09 | 0.490209 | -3535.27 | -0.353527
[14 empty] | 16289 | 112.3069 | 4903.63 | 0.490363 | -3536.7 | -0.35367
[14 empty] | 16293.18 | 112.3358 | 4904.47 | 0.490447 | -3538.08 | -0.353808
[14 empty] | 16298.09 | 112.3696 | 4906.64 | 0.490664 | -3539.41 | -0.353941
[14 empty] | 16301.87 | 112.3957 | 4907.75 | 0.490775 | -3540.83 | -0.354083
[14 empty] | 16307.11 | 112.4318 | 4909.28 | 0.490928 | -3542.44 | -0.354244
[14 empty] | 16311.42 | 112.4615 | 4911.15 | 0.491115 | -3543.96 | -0.354396
[14 empty] | 16315.73 | 112.4912 | 4912.29 | 0.491229 | -3545.36 | -0.354536
[14 empty] | 16319.96 | 112.5204 | 4914.04 | 0.491404 | -3547.05 | -0.354705
[14 empty] | 16324.84 | 112.5541 | 4915.27 | 0.491527 | -3548.37 | -0.354837
[14 empty] | 16329.16 | 112.5838 | 4916.93 | 0.491693 | -3549.88 | -0.354988
[14 empty] | 16332.78 | 112.6088 | 4918.26 | 0.491826 | -3551.16 | -0.355116
[14 empty] | 16337.12 | 112.6387 | 4919.81 | 0.491981 | -3552.77 | -0.355277
[14 empty] | 16342.53 | 112.676 | 4921.24 | 0.492124 | -3554.35 | -0.355435
[14 empty] | 16347.84 | 112.7126 | 4922.42 | 0.492242 | -3555.9 | -0.35559
[14 empty] | 16351.94 | 112.7409 | 4924.25 | 0.492425 | -3556.95 | -0.355695
[14 empty] | 16356.65 | 112.7734 | 4925.77 | 0.492577 | -3558.41 | -0.355841
[14 empty] | 16361.81 | 112.8089 | 4927.41 | 0.492741 | -3559.94 | -0.355994
[14 empty] | 16365.18 | 112.8322 | 4928.34 | 0.492834 | -3561.13 | -0.356113
[14 empty] | 16370.01 | 112.8655 | 4930.17 | 0.493017 | -3562.57 | -0.356257
[14 empty] | 16374.99 | 112.8998 | 4932.09 | 0.493209 | -3564.33 | -0.356433
[14 empty] | 16379.47 | 112.9307 | 4933.44 | 0.493344 | -3565.25 | -0.356525
[14 empty] | 16383.78 | 112.9604 | 4934.89 | 0.493489 | -3567.12 | -0.356712
[14 empty] | 16387.33 | 112.9849 | 4936.3 | 0.49363 | -3568.26 | -0.356826
[14 empty] | 16391.93 | 113.0166 | 4937.74 | 0.493774 | -3569.87 | -0.356987
[14 empty] | 16396.4 | 113.0474 | 4939.73 | 0.493973 | -3571.22 | -0.357122
[14 empty] | 16400.78 | 113.0776 | 4941.15 | 0.494115 | -3572.43 | -0.357243
[14 empty] | 16404.48 | 113.1031 | 4942.59 | 0.494259 | -3573.87 | -0.357387
[14 empty] | 16409.33 | 113.1366 | 4944.1 | 0.49441 | -3575.66 | -0.357566
[14 empty] | 16414.12 | 113.1696 | 4945.36 | 0.494536 | -3576.82 | -0.357682
[14 empty] | 16418.47 | 113.1996 | 4947.06 | 0.494706 | -3578.24 | -0.357824
[14 empty] | 16423.25 | 113.2326 | 4948.4 | 0.49484 | -3579.7 | -0.35797
[14 empty] | 16427.48 | 113.2617 | 4950.1 | 0.49501 | -3581.31 | -0.358131
[14 empty] | 16432.26 | 113.2947 | 4951.19 | 0.495119 | -3582.6 | -0.35826
[14 empty] | 16436.01 | 113.3205 | 4953.07 | 0.495307 | -3584 | -0.3584
[14 empty] | 16441.18 | 113.3562 | 4954.59 | 0.495459 | -3585.53 | -0.358553
[14 empty] | 16445.18 | 113.3838 | 4956.14 | 0.495614 | -3586.82 | -0.358682
[14 empty] | 16449.49 | 113.4135 | 4957.93 | 0.495793 | -3588.62 | -0.358862
[14 empty] | 16453.98 | 113.4444 | 4958.94 | 0.495894 | -3589.85 | -0.358985
[14 empty] | 16459.03 | 113.4792 | 4960.65 | 0.496065 | -3591.15 | -0.359115
[14 empty] | 16463.86 | 113.5125 | 4962.23 | 0.496223 | -3592.81 | -0.359281
[14 empty] | 16468.5 | 113.5445 | 4963.37 | 0.496337 | -3594.19 | -0.359419
[14 empty] | 16473.01 | 113.5756 | 4964.68 | 0.496468 | -3595.49 | -0.359549
[14 empty] | 16477.29 | 113.6051 | 4966.8 | 0.49668 | -3597.01 | -0.359701
[14 empty] | 16481.81 | 113.6363 | 4967.92 | 0.496792 | -3598.44 | -0.359844
[14 empty] | 16485.56 | 113.6622 | 4969.51 | 0.496951 | -3599.86 | -0.359986
[14 empty] | 16489.77 | 113.6912 | 4971.12 | 0.497112 | -3601.3 | -0.36013
[14 empty] | 16493.88 | 113.7195 | 4972.04 | 0.497204 | -3602.44 | -0.360244
[14 empty] | 16498.73 | 113.753 | 4974.4 | 0.49744 | -3604.1 | -0.36041
[14 empty] | 16502.59 | 113.7796 | 4975.05 | 0.497505 | -3605.34 | -0.360534
[14 empty] | 16507.38 | 113.8126 | 4976.69 | 0.497669 | -3607.15 | -0.360715
[14 empty] | 16510.9 | 113.8369 | 4977.95 | 0.497795 | -3608.47 | -0.360847
[14 empty] | 16515.66 | 113.8697 | 4979.41 | 0.497941 | -3609.66 | -0.360966
[14 empty] | 16520.36 | 113.9021 | 4981.06 | 0.498106 | -3611.22 | -0.361122
[14 empty] | 16524.55 | 113.931 | 4983.05 | 0.498305 | -3612.52 | -0.361252
[14 empty] | 16528.12 | 113.9556 | 4984.49 | 0.498449 | -3614.21 | -0.361421
[14 empty] | 16532.46 | 113.9855 | 4986.31 | 0.498631 | -3615.46 | -0.361546
[14 empty] | 16536.98 | 114.0167 | 4987.15 | 0.498715 | -3616.73 | -0.361673
[14 empty] | 16540.64 | 114.0419 | 4988.54 | 0.498854 | -3618.12 | -0.361812
[14 empty] | 16545.01 | 114.072 | 4990.71 | 0.499071 | -3619.58 | -0.361958
[14 empty] | 16550.38 | 114.1091 | 4992.29 | 0.499229 | -3621.2 | -0.36212
[14 empty] | 16554.85 | 114.1399 | 4992.92 | 0.499292 | -3622.56 | -0.362256
[14 empty] | 16558.97 | 114.1683 | 4995.47 | 0.499547 | -3623.96 | -0.362396
[14 empty] | 16562.56 | 114.1931 | 4996.56 | 0.499656 | -3625.66 | -0.362566
[14 empty] | 16566.59 | 114.2208 | 4997.59 | 0.499759 | -3627.09 | -0.362709
[14 empty] | 16571 | 114.2512 | 5000.13 | 0.500013 | -3628.27 | -0.362827
[14 empty] | 16575.24 | 114.2805 | 5001.21 | 0.500121 | -3629.54 | -0.362954
[14 empty] | 16579.93 | 114.3128 | 5002.19 | 0.500219 | -3631.15 | -0.363115
[14 empty] | 16583.74 | 114.3391 | 5003.89 | 0.500389 | -3632.5 | -0.36325
[14 empty] | 16588.08 | 114.369 | 5005.19 | 0.500519 | -3634.1 | -0.36341
[14 empty] | 16592.56 | 114.3999 | 5007.13 | 0.500713 | -3635.32 | -0.363532
[14 empty] | 16596 | 114.4236 | 5008.69 | 0.500869 | -3636.97 | -0.363697
[14 empty] | 16600.63 | 114.4555 | 5010.28 | 0.501028 | -3638.21 | -0.363821
[14 empty] | 16605.33 | 114.4879 | 5011.24 | 0.501124 | -3639.45 | -0.363945
[14 empty] | 16609.91 | 114.5195 | 5012.7 | 0.50127 | -3641.18 | -0.364118
[14 empty] | 16613.6 | 114.545 | 5014.67 | 0.501467 | -3642.25 | -0.364225
[14 empty] | 16616.94 | 114.568 | 5015.97 | 0.501597 | -3643.76 | -0.364376
[14 empty] | 16621.45 | 114.5991 | 5017.4 | 0.50174 | -3645.03 | -0.364503
[14 empty] | 16625.19 | 114.6249 | 5018.84 | 0.501884 | -3646.43 | -0.364643
[14 empty] | 16629.91 | 114.6574 | 5019.9 | 0.50199 | -3648.01 | -0.364801
[14 empty] | 16634.5 | 114.6891 | 5021.44 | 0.502144 | -3649.35 | -0.364935
[14 empty] | 16639.25 | 114.7218 | 5023.56 | 0.502356 | -3650.67 | -0.365067
[14 empty] | 16643.59 | 114.7517 | 5024.83 | 0.502483 | -3652.09 | -0.365209
[14 empty] | 16647.2 | 114.7766 | 5026.24 | 0.502624 | -3653.68 | -0.365368
[14 empty] | 16652.34 | 114.8121 | 5027.66 | 0.502766 | -3654.94 | -0.365494
[14 empty] | 16655.82 | 114.836 | 5028.85 | 0.502885 | -3656.23 | -0.365623
[14 empty] | 16660.19 | 114.8662 | 5031.24 | 0.503124 | -3657.94 | -0.365794
[14 empty] | 16665.04 | 114.8996 | 5032.08 | 0.503208 | -3659.19 | -0.365919
[14 empty] | 16669.43 | 114.9299 | 5034.02 | 0.503402 | -3660.55 | -0.366055
[14 empty] | 16673.8 | 114.96 | 5035.74 | 0.503574 | -3662.09 | -0.366209
[14 empty] | 16677.48 | 114.9854 | 5036.7 | 0.50367 | -3663.67 | -0.366367
[14 empty] | 16681.31 | 115.0118 | 5039.08 | 0.503908 | -3664.91 | -0.366491
[14 empty] | 16685.48 | 115.0405 | 5039.85 | 0.503985 | -3666.02 | -0.366602
[14 empty] | 16689.5 | 115.0683 | 5040.88 | 0.504088 | -3667.3 | -0.36673
[14 empty] | 16694.44 | 115.1023 | 5042.87 | 0.504287 | -3668.85 | -0.366885
[14 empty] | 16697.33 | 115.1222 | 5044.26 | 0.504426 | -3670.18 | -0.367018
[14 empty] | 16702.36 | 115.1569 | 5045.69 | 0.504569 | -3671.57 | -0.367157
[14 empty] | 16706.87 | 115.188 | 5047.27 | 0.504727 | -3673.12 | -0.367312
[14 empty] | 16710.59 | 115.2137 | 5049.05 | 0.504905 | -3674.46 | -0.367446
[14 empty] | 16714.3 | 115.2392 | 5050.1 | 0.50501 | -3675.64 | -0.367564
[14 empty] | 16718.55 | 115.2685 | 5051.37 | 0.505137 | -3677.05 | -0.367705
[14 empty] | 16722.57 | 115.2963 | 5053.75 | 0.505375 | -3678.63 | -0.367863
[14 empty] | 16726.02 | 115.32 | 5054.92 | 0.505492 | -3679.76 | -0.367976
[14 empty] | 16731.16 | 115.3555 | 5056.71 | 0.505671 | -3681.46 | -0.368146
[14 empty] | 16735.89 | 115.3881 | 5057.55 | 0.505755 | -3682.77 | -0.368277
[14 empty] | 16739.43 | 115.4125 | 5059.77 | 0.505977 | -3683.98 | -0.368398
[14 empty] | 16743.79 | 115.4426 | 5060.78 | 0.506078 | -3685.43 | -0.368543
[14 empty] | 16746.99 | 115.4646 | 5062.51 | 0.506251 | -3686.86 | -0.368686
[14 empty] | 16751.05 | 115.4926 | 5064.05 | 0.506405 | -3688.17 | -0.368817
[14 empty] | 16755.13 | 115.5208 | 5065.3 | 0.50653 | -3689.32 | -0.368932
[14 empty] | 16759.13 | 115.5483 | 5066.52 | 0.506652 | -3690.79 | -0.369079
[14 empty] | 16764 | 115.5819 | 5068.7 | 0.50687 | -3692.51 | -0.369251
[14 empty] | 16768.8 | 115.615 | 5069.43 | 0.506943 | -3693.67 | -0.369367
[14 empty] | 16772.34 | 115.6394 | 5071.3 | 0.50713 | -3694.93 | -0.369493
[14 empty] | 16776.34 | 115.667 | 5072.8 | 0.50728 | -3696.59 | -0.369659
[14 empty] | 16779.96 | 115.6919 | 5074.1 | 0.50741 | -3697.93 | -0.369793
[14 empty] | 16785.2 | 115.7281 | 5075.69 | 0.507569 | -3699.45 | -0.369945
[14 empty] | 16788.35 | 115.7498 | 5077 | 0.5077 | -3700.52 | -0.370052
[14 empty] | 16792.6 | 115.7791 | 5078.93 | 0.507893 | -3702.07 | -0.370207
[14 empty] | 16796.08 | 115.8031 | 5080.46 | 0.508046 | -3703.35 | -0.370335
[14 empty] | 16800.3 | 115.8322 | 5081.79 | 0.508179 | -3704.76 | -0.370476
[14 empty] | 16805.11 | 115.8653 | 5083.14 | 0.508314 | -3706.1 | -0.37061
[14 empty] | 16809 | 115.8922 | 5084.62 | 0.508462 | -3707.7 | -0.37077
[14 empty] | 16814.14 | 115.9276 | 5086.07 | 0.508607 | -3709.24 | -0.370924
[14 empty] | 16818.35 | 115.9566 | 5087.86 | 0.508786 | -3710.57 | -0.371057
[14 empty] | 16821.42 | 115.9778 | 5089.04 | 0.508904 | -3711.72 | -0.371172
[14 empty] | 16825.69 | 116.0072 | 5090.86 | 0.509086 | -3713.17 | -0.371317
[14 empty] | 16829.9 | 116.0363 | 5091.92 | 0.509192 | -3714.52 | -0.371452
[14 empty] | 16833.97 | 116.0643 | 5093.95 | 0.509395 | -3715.87 | -0.371587
[14 empty] | 16838.49 | 116.0955 | 5095.7 | 0.50957 | -3717.19 | -0.371719
[14 empty] | 16842.11 | 116.1204 | 5096.71 | 0.509671 | -3718.7 | -0.37187
[14 empty] | 16845.59 | 116.1444 | 5098.22 | 0.509822 | -3720.04 | -0.372004
[14 empty] | 16849.82 | 116.1736 | 5100.15 | 0.510015 | -3721.67 | -0.372167
[14 empty] | 16854.16 | 116.2035 | 5101.51 | 0.510151 | -3722.89 | -0.372289
[14 empty] | 16857.53 | 116.2268 | 5103.09 | 0.510309 | -3724.26 | -0.372426
[14 empty] | 16862.24 | 116.2592 | 5104.64 | 0.510464 | -3725.56 | -0.372556
[14 empty] | 16866.91 | 116.2914 | 5106.11 | 0.510611 | -3727.05 | -0.372705
[14 empty] | 16871.78 | 116.325 | 5107.32 | 0.510732 | -3728.38 | -0.372838
[14 empty] | 16876.29 | 116.3561 | 5108.73 | 0.510873 | -3729.81 | -0.372981
[14 empty] | 16881.18 | 116.3898 | 5110.2 | 0.51102 | -3731.24 | -0.373124
[14 empty] | 16884.51 | 116.4128 | 5112.54 | 0.511254 | -3733.01 | -0.373301
[14 empty] | 16888.69 | 116.4416 | 5112.88 | 0.511288 | -3734.18 | -0.373418
[14 empty] | 16892.67 | 116.469 | 5114.73 | 0.511473 | -3735.52 | -0.373552
[14 empty] | 16896.93 | 116.4984 | 5116.44 | 0.511644 | -3736.74 | -0.373674
[14 empty] | 16901.31 | 116.5286 | 5117.64 | 0.511764 | -3738.31 | -0.373831
[14 empty] | 16905.2 | 116.5554 | 5119.68 | 0.511968 | -3739.83 | -0.373983
[14 empty] | 16909.35 | 116.584 | 5120.99 | 0.512099 | -3741.06 | -0.374106
[14 empty] | 16913.17 | 116.6104 | 5121.77 | 0.512177 | -3742.45 | -0.374245
[14 empty] | 16917.24 | 116.6384 | 5123.49 | 0.512349 | -3743.72 | -0.374372
[14 empty] | 16921.13 | 116.6653 | 5125.01 | 0.512501 | -3745.35 | -0.374535
[14 empty] | 16925.45 | 116.695 | 5127.13 | 0.512713 | -3746.41 | -0.374641
[14 empty] | 16929.31 | 116.7217 | 5128.23 | 0.512823 | -3748 | -0.3748
[14 empty] | 16933.44 | 116.7501 | 5129.99 | 0.512999 | -3749.53 | -0.374953
[14 empty] | 16937.12 | 116.7755 | 5131.31 | 0.513131 | -3750.78 | -0.375078
[14 empty] | 16940.44 | 116.7984 | 5132.67 | 0.513267 | -3752.02 | -0.375202
[14 empty] | 16944.88 | 116.829 | 5134.26 | 0.513426 | -3753.57 | -0.375357
[14 empty] | 16948.96 | 116.8571 | 5135.78 | 0.513578 | -3754.78 | -0.375478
[14 empty] | 16953.92 | 116.8913 | 5137.52 | 0.513752 | -3756.43 | -0.375643
[14 empty] | 16958.44 | 116.9225 | 5138.96 | 0.513896 | -3757.7 | -0.37577
[14 empty] | 16962.85 | 116.9529 | 5140.51 | 0.514051 | -3759.02 | -0.375902
[14 empty] | 16966.28 | 116.9766 | 5142.23 | 0.514223 | -3760.48 | -0.376048
[14 empty] | 16970.36 | 117.0047 | 5143.88 | 0.514388 | -3761.85 | -0.376185
[14 empty] | 16973.34 | 117.0252 | 5144.62 | 0.514462 | -3763.15 | -0.376315
[14 empty] | 16977.55 | 117.0543 | 5146.22 | 0.514622 | -3764.51 | -0.376451
[14 empty] | 16981.47 | 117.0813 | 5148.53 | 0.514853 | -3765.91 | -0.376591
[14 empty] | 16984.94 | 117.1052 | 5149.56 | 0.514956 | -3767.36 | -0.376736
[14 empty] | 16990.4 | 117.1429 | 5151.29 | 0.515129 | -3768.54 | -0.376854
[14 empty] | 16994.32 | 117.1699 | 5152.19 | 0.515219 | -3770.18 | -0.377018
[14 empty] | 16998.35 | 117.1977 | 5154.22 | 0.515422 | -3771.4 | -0.37714
[14 empty] | 17001.66 | 117.2205 | 5155.44 | 0.515544 | -3772.87 | -0.377287
[14 empty] | 17005.73 | 117.2486 | 5157.02 | 0.515702 | -3774.27 | -0.377427
[14 empty] | 17009.54 | 117.2748 | 5158.35 | 0.515835 | -3775.5 | -0.37755
[14 empty] | 17013.8 | 117.3042 | 5159.36 | 0.515936 | -3777 | -0.3777
[14 empty] | 17018.02 | 117.3333 | 5161.45 | 0.516145 | -3778.03 | -0.377803
[14 empty] | 17022.28 | 117.3627 | 5162.9 | 0.51629 | -3779.55 | -0.377955
[14 empty] | 17026.69 | 117.3931 | 5164.61 | 0.516461 | -3780.95 | -0.378095
[14 empty] | 17029.99 | 117.4158 | 5166.12 | 0.516612 | -3782.43 | -0.378243
[14 empty] | 17034.15 | 117.4445 | 5167.65 | 0.516765 | -3783.75 | -0.378375
[14 empty] | 17038.11 | 117.4718 | 5169.07 | 0.516907 | -3785.24 | -0.378524
[14 empty] | 17042.64 | 117.503 | 5170.46 | 0.517046 | -3786.63 | -0.378663
[14 empty] | 17045.5 | 117.5228 | 5171.82 | 0.517182 | -3787.95 | -0.378795
[14 empty] | 17049.46 | 117.5501 | 5173.58 | 0.517358 | -3789.34 | -0.378934
[14 empty] | 17053.11 | 117.5752 | 5174.35 | 0.517435 | -3790.89 | -0.379089
[14 empty] | 17056.68 | 117.5998 | 5176.52 | 0.517652 | -3791.88 | -0.379188
[14 empty] | 17060.39 | 117.6254 | 5177.54 | 0.517754 | -3793.37 | -0.379337
[14 empty] | 17064.15 | 117.6513 | 5179.45 | 0.517945 | -3794.58 | -0.379458
[14 empty] | 17068.88 | 117.6839 | 5180.78 | 0.518078 | -3796.04 | -0.379604
[14 empty] | 17073.2 | 117.7137 | 5181.95 | 0.518195 | -3797.35 | -0.379735
[14 empty] | 17077.18 | 117.7412 | 5184.05 | 0.518405 | -3798.88 | -0.379888
[14 empty] | 17081.36 | 117.77 | 5185.12 | 0.518512 | -3800.26 | -0.380026
[14 empty] | 17085.19 | 117.7964 | 5187.13 | 0.518713 | -3801.57 | -0.380157
[14 empty] | 17088.58 | 117.8198 | 5188.69 | 0.518869 | -3802.88 | -0.380288
[14 empty] | 17093.22 | 117.8518 | 5190.27 | 0.519027 | -3804.15 | -0.380415
[14 empty] | 17096.21 | 117.8724 | 5191.13 | 0.519113 | -3805.58 | -0.380558
[14 empty] | 17101.77 | 117.9107 | 5193.01 | 0.519301 | -3806.9 | -0.38069
[14 empty] | 17104.09 | 117.9267 | 5194.25 | 0.519425 | -3808.41 | -0.380841
[14 empty] | 17108.92 | 117.96 | 5195.99 | 0.519599 | -3809.69 | -0.380969
[14 empty] | 17113.01 | 117.9882 | 5197.26 | 0.519726 | -3810.91 | -0.381091
[14 empty] | 17116.97 | 118.0155 | 5199.22 | 0.519922 | -3812.22 | -0.381222
[14 empty] | 17120.49 | 118.0398 | 5200.23 | 0.520023 | -3813.88 | -0.381388
[14 empty] | 17124.41 | 118.0668 | 5201.86 | 0.520186 | -3815.1 | -0.38151
[14 empty] | 17128.09 | 118.0922 | 5203.28 | 0.520328 | -3816.32 | -0.381632
[14 empty] | 17132.23 | 118.1207 | 5205.16 | 0.520516 | -3817.75 | -0.381775
[14 empty] | 17135.97 | 118.1465 | 5206.54 | 0.520654 | -3819.18 | -0.381918
[14 empty] | 17140.14 | 118.1753 | 5208.04 | 0.520804 | -3820.5 | -0.38205
[14 empty] | 17143.4 | 118.1977 | 5209.09 | 0.520909 | -3821.79 | -0.382179
[14 empty] | 17148.12 | 118.2303 | 5210.22 | 0.521022 | -3823.18 | -0.382318
[14 empty] | 17152.03 | 118.2572 | 5211.94 | 0.521194 | -3824.61 | -0.382461
[14 empty] | 17156.5 | 118.2881 | 5214.42 | 0.521442 | -3825.93 | -0.382593
[14 empty] | 17160.03 | 118.3124 | 5215.4 | 0.52154 | -3827.32 | -0.382732
[14 empty] | 17163.45 | 118.336 | 5216.89 | 0.521689 | -3828.69 | -0.382869
[14 empty] | 17167.2 | 118.3618 | 5218.45 | 0.521845 | -3830.26 | -0.383026
[14 empty] | 17170.99 | 118.388 | 5219.97 | 0.521997 | -3831.38 | -0.383138
[14 empty] | 17174.58 | 118.4127 | 5221.51 | 0.522151 | -3833.14 | -0.383314
[14 empty] | 17178.44 | 118.4393 | 5222.77 | 0.522277 | -3834.24 | -0.383424
[14 empty] | 17182.54 | 118.4676 | 5224.19 | 0.522419 | -3835.66 | -0.383566
[14 empty] | 17185.53 | 118.4882 | 5225.82 | 0.522582 | -3836.98 | -0.383698
[14 empty] | 17189.3 | 118.5142 | 5227.38 | 0.522738 | -3838.2 | -0.38382
[14 empty] | 17196.28 | 118.5623 | 5229.26 | 0.522926 | -3839.66 | -0.383966
[14 empty] | 17200.63 | 118.5923 | 5230.65 | 0.523065 | -3841.44 | -0.384144
[14 empty] | 17204.73 | 118.6206 | 5232.5 | 0.52325 | -3842.54 | -0.384254
[14 empty] | 17208.7 | 118.648 | 5233.98 | 0.523398 | -3843.74 | -0.384374
[14 empty] | 17211.93 | 118.6702 | 5235.04 | 0.523504 | -3845.25 | -0.384525
[14 empty] | 17216.32 | 118.7005 | 5237.08 | 0.523708 | -3846.51 | -0.384651
[14 empty] | 17219.14 | 118.7199 | 5238.48 | 0.523848 | -3848.04 | -0.384804
[14 empty] | 17223.63 | 118.7509 | 5239.57 | 0.523957 | -3849.37 | -0.384937
[14 empty] | 17226.67 | 118.7719 | 5241.35 | 0.524135 | -3850.55 | -0.385055
[14 empty] | 17231.32 | 118.8039 | 5242.6 | 0.52426 | -3851.85 | -0.385185
[14 empty] | 17234.46 | 118.8256 | 5244.31 | 0.524431 | -3853.51 | -0.385351
[14 empty] | 17236.76 | 118.8414 | 5245.77 | 0.524577 | -3854.52 | -0.385452
[14 empty] | 17241.04 | 118.8709 | 5247.32 | 0.524732 | -3856.13 | -0.385613
[14 empty] | 17245.27 | 118.9001 | 5249.18 | 0.524918 | -3857.53 | -0.385753
[14 empty] | 17249.15 | 118.9268 | 5249.44 | 0.524944 | -3858.51 | -0.385851
[14 empty] | 17253.13 | 118.9543 | 5251.41 | 0.525141 | -3859.93 | -0.385993
[14 empty] | 17256.53 | 118.9777 | 5252.96 | 0.525296 | -3861.23 | -0.386123
[14 empty] | 17260.03 | 119.0019 | 5254.67 | 0.525467 | -3862.66 | -0.386266
[14 empty] | 17263.87 | 119.0283 | 5256.31 | 0.525631 | -3864.21 | -0.386421
[14 empty] | 17268.1 | 119.0575 | 5257.88 | 0.525788 | -3865.23 | -0.386523
[14 empty] | 17271.6 | 119.0816 | 5258.92 | 0.525892 | -3866.62 | -0.386662
[14 empty] | 17274.57 | 119.1021 | 5260.36 | 0.526036 | -3868.05 | -0.386805
[14 empty] | 17278.46 | 119.1289 | 5261.95 | 0.526195 | -3869.35 | -0.386935
[14 empty] | 17281.93 | 119.1529 | 5263.26 | 0.526326 | -3870.58 | -0.387058
[14 empty] | 17285.57 | 119.178 | 5265.37 | 0.526537 | -3871.91 | -0.387191
[14 empty] | 17289.35 | 119.204 | 5266.46 | 0.526646 | -3873.47 | -0.387347
[14 empty] | 17294.02 | 119.2362 | 5268 | 0.5268 | -3874.73 | -0.387473
[14 empty] | 17297.31 | 119.2589 | 5269.91 | 0.526991 | -3876.07 | -0.387607
[14 empty] | 17300.77 | 119.2827 | 5270.49 | 0.527049 | -3877.28 | -0.387728
[14 empty] | 17304.37 | 119.3076 | 5272.19 | 0.527219 | -3878.77 | -0.387877
[14 empty] | 17308.26 | 119.3344 | 5274.6 | 0.52746 | -3879.97 | -0.387997
[14 empty] | 17311.45 | 119.3564 | 5275.34 | 0.527534 | -3881.08 | -0.388108
[14 empty] | 17315.02 | 119.381 | 5276.56 | 0.527656 | -3882.35 | -0.388235
[14 empty] | 17318.69 | 119.4063 | 5278.6 | 0.52786 | -3883.99 | -0.388399
[14 empty] | 17321.54 | 119.426 | 5280.01 | 0.528001 | -3885.39 | -0.388539
[14 empty] | 17325.51 | 119.4533 | 5281.42 | 0.528142 | -3886.43 | -0.388643
[14 empty] | 17329.95 | 119.4839 | 5282.59 | 0.528259 | -3887.78 | -0.388778
[14 empty] | 17334.27 | 119.5137 | 5284.55 | 0.528455 | -3889.38 | -0.388938
[14 empty] | 17338.55 | 119.5432 | 5285.75 | 0.528575 | -3890.68 | -0.389068
[14 empty] | 17342.44 | 119.57 | 5287.31 | 0.528731 | -3892.17 | -0.389217
[14 empty] | 17346.41 | 119.5974 | 5289.06 | 0.528906 | -3893.66 | -0.389366
[14 empty] | 17349.73 | 119.6203 | 5290.25 | 0.529025 | -3894.87 | -0.389487
[14 empty] | 17353.48 | 119.6462 | 5291.59 | 0.529159 | -3896.1 | -0.38961
[14 empty] | 17356.7 | 119.6684 | 5293.52 | 0.529352 | -3897.6 | -0.38976
[14 empty] | 17359.73 | 119.6893 | 5294.75 | 0.529475 | -3898.65 | -0.389865
[14 empty] | 17363.78 | 119.7172 | 5296.2 | 0.52962 | -3900.03 | -0.390003
[14 empty] | 17367.85 | 119.7452 | 5298.29 | 0.529829 | -3901.11 | -0.390111
[14 empty] | 17372.11 | 119.7746 | 5299.05 | 0.529905 | -3902.59 | -0.390259
[14 empty] | 17375.91 | 119.8008 | 5301.54 | 0.530154 | -3904 | -0.3904
[14 empty] | 17380.02 | 119.8292 | 5302.27 | 0.530227 | -3905.2 | -0.39052
[14 empty] | 17383.37 | 119.8522 | 5303.98 | 0.530398 | -3906.54 | -0.390654
[14 empty] | 17387.45 | 119.8804 | 5305.32 | 0.530532 | -3908.17 | -0.390817
[14 empty] | 17391.21 | 119.9063 | 5306.47 | 0.530647 | -3909.3 | -0.39093
[14 empty] | 17395.43 | 119.9354 | 5307.81 | 0.530781 | -3910.69 | -0.391069
[14 empty] | 17398.49 | 119.9565 | 5309.9 | 0.53099 | -3912.35 | -0.391235
[14 empty] | 17402.66 | 119.9852 | 5311.54 | 0.531154 | -3913.3 | -0.39133
[14 empty] | 17406.15 | 120.0093 | 5313.24 | 0.531324 | -3914.73 | -0.391473
[14 empty] | 17409.19 | 120.0303 | 5314.53 | 0.531453 | -3916.13 | -0.391613
[14 empty] | 17413.51 | 120.0601 | 5316.04 | 0.531604 | -3917.6 | -0.39176
[14 empty] | 17417.42 | 120.087 | 5317.21 | 0.531721 | -3918.98 | -0.391898
[14 empty] | 17420.72 | 120.1098 | 5318.79 | 0.531879 | -3920.25 | -0.392025
[14 empty] | 17424.37 | 120.1349 | 5320.12 | 0.532012 | -3921.48 | -0.392148
[14 empty] | 17428.62 | 120.1642 | 5322.41 | 0.532241 | -3922.8 | -0.39228
[14 empty] | 17432.37 | 120.1901 | 5323.63 | 0.532363 | -3924.25 | -0.392425
[14 empty] | 17435.88 | 120.2143 | 5324.81 | 0.532481 | -3925.54 | -0.392554
[14 empty] | 17440.03 | 120.2429 | 5326.23 | 0.532623 | -3926.77 | -0.392677
[14 empty] | 17443.65 | 120.2679 | 5327.8 | 0.53278 | -3928.19 | -0.392819
[14 empty] | 17447.7 | 120.2958 | 5329.67 | 0.532967 | -3929.5 | -0.39295
[14 empty] | 17451.86 | 120.3245 | 5330.49 | 0.533049 | -3930.92 | -0.393092
[14 empty] | 17455.86 | 120.352 | 5332.77 | 0.533277 | -3932.16 | -0.393216
[14 empty] | 17459.36 | 120.3762 | 5333.57 | 0.533357 | -3933.55 | -0.393355
[14 empty] | 17463.22 | 120.4028 | 5335.65 | 0.533565 | -3935.1 | -0.39351
[14 empty] | 17467.67 | 120.4335 | 5336.67 | 0.533667 | -3936.6 | -0.39366
[14 empty] | 17470.92 | 120.4559 | 5338.17 | 0.533817 | -3937.55 | -0.393755
[14 empty] | 17474.51 | 120.4806 | 5339.6 | 0.53396 | -3938.9 | -0.39389
[14 empty] | 17478.24 | 120.5063 | 5341.47 | 0.534147 | -3940.33 | -0.394033
[14 empty] | 17481.24 | 120.527 | 5342.87 | 0.534287 | -3941.78 | -0.394178
[14 empty] | 17483.9 | 120.5454 | 5344.78 | 0.534478 | -3942.96 | -0.394296
[14 empty] | 17488.57 | 120.5776 | 5345.93 | 0.534593 | -3944.25 | -0.394425
[14 empty] | 17492.64 | 120.6056 | 5347.28 | 0.534728 | -3945.61 | -0.394561
[14 empty] | 17496.11 | 120.6296 | 5348.85 | 0.534885 | -3946.93 | -0.394693
[14 empty] | 17499.47 | 120.6527 | 5350.62 | 0.535062 | -3948.35 | -0.394835
[14 empty] | 17503.64 | 120.6815 | 5352.18 | 0.535218 | -3949.97 | -0.394997
[14 empty] | 17507.5 | 120.7081 | 5353.79 | 0.535379 | -3951.16 | -0.395116
[14 empty] | 17511.22 | 120.7337 | 5354.57 | 0.535457 | -3952.07 | -0.395207
[14 empty] | 17515.34 | 120.7621 | 5356.55 | 0.535655 | -3953.73 | -0.395373
[14 empty] | 17519.11 | 120.7881 | 5358.22 | 0.535822 | -3955.31 | -0.395531
[14 empty] | 17521.7 | 120.806 | 5359.32 | 0.535932 | -3956.5 | -0.39565
[14 empty] | 17525.4 | 120.8315 | 5360.43 | 0.536043 | -3957.85 | -0.395785
[14 empty] | 17529.47 | 120.8596 | 5362.55 | 0.536255 | -3959.23 | -0.395923
[14 empty] | 17532.29 | 120.879 | 5363.77 | 0.536377 | -3960.46 | -0.396046
[14 empty] | 17535.92 | 120.904 | 5365.35 | 0.536535 | -3962.1 | -0.39621
[14 empty] | 17538.96 | 120.925 | 5366.36 | 0.536636 | -3963.08 | -0.396308
[14 empty] | 17542.95 | 120.9525 | 5368.22 | 0.536822 | -3964.5 | -0.39645
[14 empty] | 17546.81 | 120.9791 | 5370.01 | 0.537001 | -3965.73 | -0.396573
[14 empty] | 17550.31 | 121.0032 | 5371.19 | 0.537119 | -3967.06 | -0.396706
[14 empty] | 17553.57 | 121.0257 | 5372.5 | 0.53725 | -3968.54 | -0.396854
[14 empty] | 17557.21 | 121.0508 | 5374.26 | 0.537426 | -3969.84 | -0.396984
[14 empty] | 17560.13 | 121.0709 | 5376.07 | 0.537607 | -3971.22 | -0.397122
[14 empty] | 17563.94 | 121.0972 | 5377.34 | 0.537734 | -3972.38 | -0.397238
[14 empty] | 17567.74 | 121.1234 | 5378.71 | 0.537871 | -3973.57 | -0.397357
[14 empty] | 17572.42 | 121.1557 | 5380.54 | 0.538054 | -3974.98 | -0.397498
[14 empty] | 17576.14 | 121.1813 | 5382.21 | 0.538221 | -3976.61 | -0.397661
[14 empty] | 17580.01 | 121.208 | 5383.32 | 0.538332 | -3977.75 | -0.397775
[14 empty] | 17583.65 | 121.2331 | 5384.61 | 0.538461 | -3978.93 | -0.397893
[14 empty] | 17587.03 | 121.2564 | 5386.8 | 0.53868 | -3980.3 | -0.39803
[14 empty] | 17590.62 | 121.2812 | 5387.7 | 0.53877 | -3981.67 | -0.398167
[14 empty] | 17594.67 | 121.3091 | 5390 | 0.539 | -3983.23 | -0.398323
[14 empty] | 17598.12 | 121.3329 | 5390.99 | 0.539099 | -3984.76 | -0.398476
[14 empty] | 17601.63 | 121.3571 | 5392.42 | 0.539242 | -3985.72 | -0.398572
[14 empty] | 17604.87 | 121.3794 | 5394.3 | 0.53943 | -3987.26 | -0.398726
[14 empty] | 17608.74 | 121.4061 | 5395.54 | 0.539554 | -3988.45 | -0.398845
[14 empty] | 17612.65 | 121.4331 | 5396.9 | 0.53969 | -3989.83 | -0.398983
[14 empty] | 17615.94 | 121.4557 | 5398.99 | 0.539899 | -3991.12 | -0.399112
[14 empty] | 17619.6 | 121.481 | 5400.77 | 0.540077 | -3992.42 | -0.399242
[14 empty] | 17623.24 | 121.5061 | 5401.58 | 0.540158 | -3993.82 | -0.399382
[14 empty] | 17626.67 | 121.5297 | 5403.28 | 0.540328 | -3995.17 | -0.399517
[14 empty] | 17630.17 | 121.5538 | 5404.61 | 0.540461 | -3996.53 | -0.399653
[14 empty] | 17633.25 | 121.5751 | 5405.58 | 0.540558 | -3997.81 | -0.399781
[14 empty] | 17636.99 | 121.6009 | 5406.77 | 0.540677 | -3999.24 | -0.399924
[14 empty] | 17639.95 | 121.6213 | 5409.31 | 0.540931 | -4000.49 | -0.400049
[14 empty] | 17643.43 | 121.6453 | 5410.76 | 0.541076 | -4001.92 | -0.400192
[14 empty] | 17647.19 | 121.6712 | 5412.33 | 0.541233 | -4002.89 | -0.400289
[14 empty] | 17651.09 | 121.6981 | 5413.75 | 0.541375 | -4004.5 | -0.40045
[14 empty] | 17653.94 | 121.7177 | 5413.95 | 0.541395 | -4005.62 | -0.400562
[14 empty] | 17657.2 | 121.7402 | 5416.72 | 0.541672 | -4006.93 | -0.400693
[14 empty] | 17660.89 | 121.7657 | 5418.11 | 0.541811 | -4008.48 | -0.400848
[14 empty] | 17664.2 | 121.7885 | 5419.39 | 0.541939 | -4009.59 | -0.400959
[14 empty] | 17667.31 | 121.8099 | 5420.38 | 0.542038 | -4011.13 | -0.401113
[14 empty] | 17670.52 | 121.832 | 5422.41 | 0.542241 | -4012.27 | -0.401227
[14 empty] | 17674.49 | 121.8594 | 5423.16 | 0.542316 | -4013.56 | -0.401356
[14 empty] | 17677.93 | 121.8831 | 5425.03 | 0.542503 | -4014.86 | -0.401486
[14 empty] | 17681.99 | 121.9111 | 5426.86 | 0.542686 | -4016.26 | -0.401626
[14 empty] | 17685.18 | 121.9331 | 5428.6 | 0.54286 | -4017.42 | -0.401742
[14 empty] | 17688.35 | 121.955 | 5429.84 | 0.542984 | -4018.71 | -0.401871
[14 empty] | 17691.86 | 121.9792 | 5431.29 | 0.543129 | -4020.09 | -0.402009
[14 empty] | 17695.75 | 122.006 | 5432.77 | 0.543277 | -4021.34 | -0.402134
[14 empty] | 17698.89 | 122.0276 | 5433.89 | 0.543389 | -4022.66 | -0.402266
[14 empty] | 17702.6 | 122.0532 | 5435.83 | 0.543583 | -4023.99 | -0.402399
[14 empty] | 17705.93 | 122.0762 | 5437.13 | 0.543713 | -4025.36 | -0.402536
[14 empty] | 17709.14 | 122.0983 | 5438.75 | 0.543875 | -4026.77 | -0.402677
[14 empty] | 17713.43 | 122.1279 | 5440.07 | 0.544007 | -4028.04 | -0.402804
[14 empty] | 17717.01 | 122.1526 | 5441.49 | 0.544149 | -4029.31 | -0.402931
[14 empty] | 17720.65 | 122.1777 | 5443.22 | 0.544322 | -4030.57 | -0.403057
[14 empty] | 17723.75 | 122.199 | 5444.87 | 0.544487 | -4031.98 | -0.403198
[14 empty] | 17727.53 | 122.2251 | 5446.6 | 0.54466 | -4033.11 | -0.403311
[14 empty] | 17730.43 | 122.2451 | 5447.94 | 0.544794 | -4034.72 | -0.403472
[14 empty] | 17733.52 | 122.2664 | 5449.13 | 0.544913 | -4035.98 | -0.403598
[14 empty] | 17736.93 | 122.2899 | 5450.35 | 0.545035 | -4037.06 | -0.403706
[14 empty] | 17740.34 | 122.3134 | 5451.67 | 0.545167 | -4038.42 | -0.403842
[14 empty] | 17743.43 | 122.3347 | 5453.49 | 0.545349 | -4039.48 | -0.403948
[14 empty] | 17747.26 | 122.3611 | 5455.37 | 0.545537 | -4041.08 | -0.404108
[14 empty] | 17750.73 | 122.3851 | 5456.72 | 0.545672 | -4042.44 | -0.404244
[14 empty] | 17754.02 | 122.4077 | 5457.74 | 0.545774 | -4043.62 | -0.404362
[14 empty] | 17757.58 | 122.4323 | 5460.11 | 0.546011 | -4045.26 | -0.404526
[14 empty] | 17761.03 | 122.4561 | 5461.26 | 0.546126 | -4046.26 | -0.404626
[14 empty] | 17765.2 | 122.4848 | 5462.8 | 0.54628 | -4047.85 | -0.404785
[14 empty] | 17768.07 | 122.5046 | 5464.38 | 0.546438 | -4049 | -0.4049
[14 empty] | 17770.9 | 122.5241 | 5465.98 | 0.546598 | -4050.22 | -0.405022
[14 empty] | 17774.62 | 122.5498 | 5466.95 | 0.546695 | -4051.59 | -0.405159
[14 empty] | 17778.93 | 122.5795 | 5468.5 | 0.54685 | -4052.86 | -0.405286
[14 empty] | 17782.96 | 122.6073 | 5470.18 | 0.547018 | -4054.29 | -0.405429
[14 empty] | 17786.56 | 122.6321 | 5471.62 | 0.547162 | -4055.71 | -0.405571
[14 empty] | 17790.22 | 122.6573 | 5473.05 | 0.547305 | -4056.91 | -0.405691
[14 empty] | 17794.12 | 122.6842 | 5474.57 | 0.547457 | -4058.3 | -0.40583
[14 empty] | 17797.57 | 122.708 | 5476.41 | 0.547641 | -4059.74 | -0.405974
[14 empty] | 17800.57 | 122.7287 | 5478.04 | 0.547804 | -4060.91 | -0.406091
[14 empty] | 17804.65 | 122.7568 | 5479.55 | 0.547955 | -4062.26 | -0.406226
[14 empty] | 17807.74 | 122.7781 | 5480.79 | 0.548079 | -4063.45 | -0.406345
[14 empty] | 17811.32 | 122.8028 | 5482.37 | 0.548237 | -4065.08 | -0.406508
[14 empty] | 17813.95 | 122.8209 | 5483.45 | 0.548345 | -4065.88 | -0.406588
[14 empty] | 17818.83 | 122.8546 | 5485.16 | 0.548516 | -4067.48 | -0.406748
[14 empty] | 17821.79 | 122.875 | 5487.05 | 0.548705 | -4068.89 | -0.406889
[14 empty] | 17824.65 | 122.8947 | 5488.5 | 0.54885 | -4070.22 | -0.407022
[14 empty] | 17827.9 | 122.9171 | 5490.23 | 0.549023 | -4071.76 | -0.407176
[14 empty] | 17832.04 | 122.9457 | 5491.48 | 0.549148 | -4073.06 | -0.407306
[14 empty] | 17835.3 | 122.9681 | 5493.13 | 0.549313 | -4074.36 | -0.407436
[14 empty] | 17839.36 | 122.9961 | 5494.7 | 0.54947 | -4075.69 | -0.407569
[14 empty] | 17842.19 | 123.0157 | 5495.69 | 0.549569 | -4076.82 | -0.407682
[14 empty] | 17845.56 | 123.0389 | 5497.37 | 0.549737 | -4078.31 | -0.407831
[14 empty] | 17849.71 | 123.0675 | 5499.16 | 0.549916 | -4079.55 | -0.407955
[14 empty] | 17853.01 | 123.0903 | 5500.24 | 0.550024 | -4080.84 | -0.408084
[14 empty] | 17855.28 | 123.1059 | 5502.16 | 0.550216 | -4082.05 | -0.408205
[14 empty] | 17858.59 | 123.1287 | 5503.54 | 0.550354 | -4083.35 | -0.408335
[14 empty] | 17862.26 | 123.154 | 5504.64 | 0.550464 | -4084.81 | -0.408481
[14 empty] | 17866.3 | 123.1819 | 5506.24 | 0.550624 | -4085.92 | -0.408592
[14 empty] | 17869.72 | 123.2055 | 5507.54 | 0.550754 | -4087.55 | -0.408755
[14 empty] | 17873.17 | 123.2292 | 5509.57 | 0.550957 | -4088.81 | -0.408881
[14 empty] | 17876.43 | 123.2517 | 5511.38 | 0.551138 | -4089.94 | -0.408994
[14 empty] | 17879.15 | 123.2705 | 5512.38 | 0.551238 | -4091.34 | -0.409134
[14 empty] | 17881.79 | 123.2887 | 5513.87 | 0.551387 | -4092.48 | -0.409248
[14 empty] | 17888.62 | 123.3358 | 5515.92 | 0.551592 | -4093.93 | -0.409393
[14 empty] | 17891.97 | 123.3589 | 5517.5 | 0.55175 | -4095.35 | -0.409535
[14 empty] | 17895.16 | 123.3809 | 5518.96 | 0.551896 | -4096.52 | -0.409652
[14 empty] | 17898.35 | 123.4029 | 5520.02 | 0.552002 | -4097.63 | -0.409763
[14 empty] | 17901.82 | 123.4268 | 5521.76 | 0.552176 | -4099.27 | -0.409927
[14 empty] | 17904.95 | 123.4484 | 5523.45 | 0.552345 | -4100.34 | -0.410034
[14 empty] | 17908.28 | 123.4713 | 5524.65 | 0.552465 | -4102.02 | -0.410202
[14 empty] | 17912.05 | 123.4973 | 5526.22 | 0.552622 | -4103.11 | -0.410311
[14 empty] | 17915.1 | 123.5183 | 5528.13 | 0.552813 | -4104.42 | -0.410442
[14 empty] | 17917.98 | 123.5382 | 5529.34 | 0.552934 | -4105.58 | -0.410558
[14 empty] | 17920.74 | 123.5572 | 5530.85 | 0.553085 | -4106.72 | -0.410672
[14 empty] | 17924.63 | 123.584 | 5531.99 | 0.553199 | -4108.29 | -0.410829
[14 empty] | 17927.39 | 123.6031 | 5534.11 | 0.553411 | -4109.53 | -0.410953
[14 empty] | 17929.93 | 123.6206 | 5535.25 | 0.553525 | -4110.81 | -0.411081
[14 empty] | 17932.43 | 123.6378 | 5536.79 | 0.553679 | -4111.98 | -0.411198
[14 empty] | 17936.41 | 123.6653 | 5538.08 | 0.553808 | -4113.46 | -0.411346
[14 empty] | 17939.42 | 123.686 | 5539.94 | 0.553994 | -4114.72 | -0.411472
[14 empty] | 17942.42 | 123.7067 | 5541.03 | 0.554103 | -4116.08 | -0.411608
[14 empty] | 17945.83 | 123.7302 | 5542.38 | 0.554238 | -4117.3 | -0.41173
[14 empty] | 17948.81 | 123.7508 | 5543.76 | 0.554376 | -4118.92 | -0.411892
[14 empty] | 17952.2 | 123.7741 | 5545.47 | 0.554547 | -4119.79 | -0.411979
[14 empty] | 17955.27 | 123.7953 | 5546.86 | 0.554686 | -4121.21 | -0.412121
[14 empty] | 17959.39 | 123.8237 | 5548.27 | 0.554827 | -4122.82 | -0.412282
[14 empty] | 17963.01 | 123.8487 | 5549.53 | 0.554953 | -4123.94 | -0.412394
[14 empty] | 17965.77 | 123.8677 | 5551.44 | 0.555144 | -4125.35 | -0.412535
[14 empty] | 17969.64 | 123.8944 | 5552.89 | 0.555289 | -4126.62 | -0.412662
[14 empty] | 17972.09 | 123.9113 | 5554.25 | 0.555425 | -4128.04 | -0.412804
[14 empty] | 17975.95 | 123.9379 | 5555.69 | 0.555569 | -4129.23 | -0.412923
[14 empty] | 17979.75 | 123.9641 | 5557.51 | 0.555751 | -4130.6 | -0.41306
[14 empty] | 17982.98 | 123.9863 | 5558.98 | 0.555898 | -4132.01 | -0.413201
[14 empty] | 17985.76 | 124.0055 | 5560.38 | 0.556038 | -4132.91 | -0.413291
[14 empty] | 17989.05 | 124.0282 | 5561.8 | 0.55618 | -4134.61 | -0.413461
[14 empty] | 17993.18 | 124.0567 | 5563.32 | 0.556332 | -4135.87 | -0.413587
[14 empty] | 17995.9 | 124.0754 | 5565.42 | 0.556542 | -4137.09 | -0.413709
[14 empty] | 17999.04 | 124.0971 | 5566.67 | 0.556667 | -4138.36 | -0.413836
[14 empty] | 18002.49 | 124.1209 | 5567.65 | 0.556765 | -4139.89 | -0.413989
[14 empty] | 18005.64 | 124.1426 | 5569.44 | 0.556944 | -4140.99 | -0.414099
[14 empty] | 18010.17 | 124.1738 | 5570.69 | 0.557069 | -4142.2 | -0.41422
[14 empty] | 18012.77 | 124.1917 | 5572.44 | 0.557244 | -4143.69 | -0.414369
[14 empty] | 18015.37 | 124.2097 | 5573.87 | 0.557387 | -4144.82 | -0.414482
[14 empty] | 18019.43 | 124.2377 | 5575.3 | 0.55753 | -4146.34 | -0.414634
[14 empty] | 18022.67 | 124.26 | 5576.71 | 0.557671 | -4147.61 | -0.414761
[14 empty] | 18026.16 | 124.2841 | 5578.47 | 0.557847 | -4148.76 | -0.414876
[14 empty] | 18028.95 | 124.3033 | 5580.17 | 0.558017 | -4150.38 | -0.415038
[14 empty] | 18032.32 | 124.3265 | 5581.49 | 0.558149 | -4151.65 | -0.415165
[14 empty] | 18035.3 | 124.3471 | 5582.68 | 0.558268 | -4152.84 | -0.415284
[14 empty] | 18039.22 | 124.3741 | 5584.19 | 0.558419 | -4154.41 | -0.415441
[14 empty] | 18042.97 | 124.4 | 5585.77 | 0.558577 | -4155.81 | -0.415581
[14 empty] | 18046.29 | 124.4228 | 5587.25 | 0.558725 | -4157.23 | -0.415723
[14 empty] | 18048.81 | 124.4402 | 5589.36 | 0.558936 | -4158.68 | -0.415868
[14 empty] | 18051.82 | 124.461 | 5590.48 | 0.559048 | -4159.62 | -0.415962
[14 empty] | 18055.43 | 124.4859 | 5592.04 | 0.559204 | -4161.02 | -0.416102
[14 empty] | 18058.38 | 124.5062 | 5593.39 | 0.559339 | -4162.34 | -0.416234
[14 empty] | 18062.26 | 124.533 | 5594.95 | 0.559495 | -4163.79 | -0.416379
[14 empty] | 18065.33 | 124.5541 | 5596.7 | 0.55967 | -4165.04 | -0.416504
[14 empty] | 18068.26 | 124.5743 | 5597.69 | 0.559769 | -4166.45 | -0.416645
[14 empty] | 18071.03 | 124.5934 | 5599 | 0.5599 | -4167.78 | -0.416778
[14 empty] | 18074.38 | 124.6165 | 5600.41 | 0.560041 | -4169.02 | -0.416902
[14 empty] | 18078.21 | 124.6429 | 5602.33 | 0.560233 | -4170.5 | -0.41705
[14 empty] | 18080.38 | 124.6579 | 5603.78 | 0.560378 | -4171.6 | -0.41716
[14 empty] | 18084.32 | 124.6851 | 5605.25 | 0.560525 | -4172.82 | -0.417282
[14 empty] | 18087.77 | 124.7088 | 5606.96 | 0.560696 | -4174.31 | -0.417431
[14 empty] | 18090.23 | 124.7258 | 5608.46 | 0.560846 | -4175.36 | -0.417536
[14 empty] | 18092.71 | 124.7429 | 5610.12 | 0.561012 | -4176.87 | -0.417687
[14 empty] | 18096.65 | 124.7701 | 5611.25 | 0.561125 | -4178.03 | -0.417803
[14 empty] | 18100.46 | 124.7963 | 5612.2 | 0.56122 | -4179.49 | -0.417949
[14 empty] | 18104.05 | 124.8211 | 5615.04 | 0.561504 | -4181.03 | -0.418103
[14 empty] | 18106.94 | 124.841 | 5616.19 | 0.561619 | -4182.19 | -0.418219
[14 empty] | 18110 | 124.8621 | 5617.39 | 0.561739 | -4183.51 | -0.418351
[14 empty] | 18113.78 | 124.8882 | 5619 | 0.5619 | -4184.83 | -0.418483
[14 empty] | 18116.75 | 124.9086 | 5619.94 | 0.561994 | -4186.36 | -0.418636
[14 empty] | 18120.43 | 124.934 | 5621.62 | 0.562162 | -4187.66 | -0.418766
[14 empty] | 18123.56 | 124.9556 | 5623.84 | 0.562384 | -4188.95 | -0.418895
[14 empty] | 18126.9 | 124.9786 | 5624.26 | 0.562426 | -4190.04 | -0.419004
[14 empty] | 18130.25 | 125.0017 | 5626.49 | 0.562649 | -4191.5 | -0.41915
[14 empty] | 18132.95 | 125.0203 | 5627.98 | 0.562798 | -4193.05 | -0.419305
[14 empty] | 18136.69 | 125.0461 | 5628.99 | 0.562899 | -4194.05 | -0.419405
[14 empty] | 18139.59 | 125.0661 | 5631.39 | 0.563139 | -4195.41 | -0.419541
[14 empty] | 18142.51 | 125.0863 | 5632.73 | 0.563273 | -4196.78 | -0.419678
[14 empty] | 18146.53 | 125.114 | 5633.89 | 0.563389 | -4198.08 | -0.419808
[14 empty] | 18149.62 | 125.1353 | 5635.29 | 0.563529 | -4199.47 | -0.419947
[14 empty] | 18152.19 | 125.153 | 5637.08 | 0.563708 | -4200.85 | -0.420085
[14 empty] | 18155.26 | 125.1742 | 5638.22 | 0.563822 | -4202.4 | -0.42024
[14 empty] | 18159.12 | 125.2008 | 5639.81 | 0.563981 | -4203.38 | -0.420338
[14 empty] | 18163.39 | 125.2302 | 5641.75 | 0.564175 | -4205.09 | -0.420509
[14 empty] | 18165.87 | 125.2473 | 5643.09 | 0.564309 | -4206.21 | -0.420621
[14 empty] | 18169.95 | 125.2754 | 5644.3 | 0.56443 | -4207.34 | -0.420734
[14 empty] | 18172.3 | 125.2916 | 5645.91 | 0.564591 | -4208.92 | -0.420892
[14 empty] | 18175.43 | 125.3132 | 5647.15 | 0.564715 | -4210.14 | -0.421014
[14 empty] | 18178.51 | 125.3345 | 5648.82 | 0.564882 | -4211.64 | -0.421164
[14 empty] | 18180.92 | 125.3511 | 5650.21 | 0.565021 | -4212.88 | -0.421288
[14 empty] | 18184.99 | 125.3791 | 5652.11 | 0.565211 | -4214.31 | -0.421431
[14 empty] | 18189.03 | 125.407 | 5653.48 | 0.565348 | -4215.81 | -0.421581
[14 empty] | 18192.26 | 125.4293 | 5655.29 | 0.565529 | -4217.33 | -0.421733
[14 empty] | 18195.11 | 125.4489 | 5656.58 | 0.565658 | -4218.74 | -0.421874
[14 empty] | 18198.25 | 125.4706 | 5657.52 | 0.565752 | -4219.54 | -0.421954
[14 empty] | 18201.26 | 125.4913 | 5659.77 | 0.565977 | -4221.26 | -0.422126
[14 empty] | 18204.67 | 125.5148 | 5661.1 | 0.56611 | -4222.6 | -0.42226
[14 empty] | 18207.48 | 125.5342 | 5662.56 | 0.566256 | -4223.86 | -0.422386
[14 empty] | 18209.89 | 125.5508 | 5664 | 0.5664 | -4225.07 | -0.422507
[14 empty] | 18213.1 | 125.5729 | 5665.77 | 0.566577 | -4226.43 | -0.422643
[14 empty] | 18216.39 | 125.5956 | 5666.55 | 0.566655 | -4227.59 | -0.422759
[14 empty] | 18219.53 | 125.6173 | 5668.82 | 0.566882 | -4229 | -0.4229
[14 empty] | 18222.37 | 125.6369 | 5669.96 | 0.566996 | -4230.36 | -0.423036
[14 empty] | 18225.46 | 125.6582 | 5671.69 | 0.567169 | -4231.67 | -0.423167
[14 empty] | 18228.5 | 125.6791 | 5673.06 | 0.567306 | -4232.88 | -0.423288
[14 empty] | 18231.36 | 125.6988 | 5674.28 | 0.567428 | -4234.24 | -0.423424
[14 empty] | 18234.95 | 125.7236 | 5675.6 | 0.56756 | -4235.64 | -0.423564
[14 empty] | 18238.32 | 125.7468 | 5676.85 | 0.567685 | -4237.05 | -0.423705
[14 empty] | 18241.28 | 125.7672 | 5679.31 | 0.567931 | -4238.45 | -0.423845
[14 empty] | 18245.21 | 125.7943 | 5680.44 | 0.568044 | -4239.77 | -0.423977
[14 empty] | 18247.35 | 125.8091 | 5682.25 | 0.568225 | -4241.14 | -0.424114
[14 empty] | 18249.55 | 125.8243 | 5683.48 | 0.568348 | -4242.27 | -0.424227
[14 empty] | 18252.19 | 125.8425 | 5684.89 | 0.568489 | -4243.63 | -0.424363
[14 empty] | 18255.99 | 125.8687 | 5686.68 | 0.568668 | -4245.01 | -0.424501
[14 empty] | 18258.88 | 125.8886 | 5688.02 | 0.568802 | -4246.44 | -0.424644
[14 empty] | 18261.85 | 125.9091 | 5688.7 | 0.56887 | -4247.55 | -0.424755
[14 empty] | 18265.51 | 125.9343 | 5690.99 | 0.569099 | -4249.06 | -0.424906
[14 empty] | 18268.05 | 125.9518 | 5692.41 | 0.569241 | -4250.2 | -0.42502
[14 empty] | 18271.12 | 125.973 | 5693.79 | 0.569379 | -4251.56 | -0.425156
[14 empty] | 18273.37 | 125.9885 | 5695.36 | 0.569536 | -4252.91 | -0.425291
[14 empty] | 18277.43 | 126.0165 | 5696.6 | 0.56966 | -4254.09 | -0.425409
[14 empty] | 18280.02 | 126.0343 | 5698.1 | 0.56981 | -4255.74 | -0.425574
[14 empty] | 18284.07 | 126.0623 | 5700.06 | 0.570006 | -4256.82 | -0.425682
[14 empty] | 18287.38 | 126.0851 | 5701.66 | 0.570166 | -4258.14 | -0.425814
[14 empty] | 18289.82 | 126.1019 | 5702.68 | 0.570268 | -4259.62 | -0.425962
[14 empty] | 18293.37 | 126.1264 | 5703.63 | 0.570363 | -4260.88 | -0.426088
[14 empty] | 18296.85 | 126.1504 | 5706.17 | 0.570617 | -4262.28 | -0.426228
[14 empty] | 18299.37 | 126.1677 | 5707.4 | 0.57074 | -4263.78 | -0.426378
[14 empty] | 18301.69 | 126.1837 | 5708.94 | 0.570894 | -4264.96 | -0.426496
[14 empty] | 18306.32 | 126.2157 | 5710.02 | 0.571002 | -4266.04 | -0.426604
[14 empty] | 18308.69 | 126.232 | 5711.86 | 0.571186 | -4267.53 | -0.426753
[14 empty] | 18311.56 | 126.2518 | 5713.41 | 0.571341 | -4268.93 | -0.426893
[14 empty] | 18314.63 | 126.273 | 5714.98 | 0.571498 | -4270.43 | -0.427043
[14 empty] | 18317.46 | 126.2925 | 5716.1 | 0.57161 | -4271.54 | -0.427154
[14 empty] | 18321.22 | 126.3184 | 5717.17 | 0.571717 | -4272.77 | -0.427277
[14 empty] | 18324.35 | 126.34 | 5719.48 | 0.571948 | -4274.36 | -0.427436
[14 empty] | 18327.37 | 126.3608 | 5720.77 | 0.572077 | -4275.66 | -0.427566
[14 empty] | 18330.87 | 126.3849 | 5722.47 | 0.572247 | -4276.6 | -0.42766
[14 empty] | 18335.17 | 126.4146 | 5723.96 | 0.572396 | -4278.05 | -0.427805
[14 empty] | 18338.35 | 126.4365 | 5725.88 | 0.572588 | -4279.81 | -0.427981
[14 empty] | 18341.42 | 126.4577 | 5727.39 | 0.572739 | -4280.92 | -0.428092
[14 empty] | 18344.11 | 126.4762 | 5728.79 | 0.572879 | -4282.62 | -0.428262
[14 empty] | 18347.37 | 126.4987 | 5729.6 | 0.57296 | -4283.54 | -0.428354
[14 empty] | 18350.96 | 126.5234 | 5731.04 | 0.573104 | -4284.94 | -0.428494
[14 empty] | 18353.33 | 126.5398 | 5732.92 | 0.573292 | -4286.46 | -0.428646
[14 empty] | 18356.1 | 126.5589 | 5734.68 | 0.573468 | -4287.45 | -0.428745
[14 empty] | 18359.92 | 126.5852 | 5735.86 | 0.573586 | -4288.91 | -0.428891
[14 empty] | 18363.18 | 126.6077 | 5737.28 | 0.573728 | -4290.11 | -0.429011
[14 empty] | 18366 | 126.6271 | 5739.3 | 0.57393 | -4291.41 | -0.429141
[14 empty] | 18368.65 | 126.6454 | 5740.33 | 0.574033 | -4292.57 | -0.429257
[14 empty] | 18371.81 | 126.6672 | 5741.86 | 0.574186 | -4293.93 | -0.429393
[14 empty] | 18374.92 | 126.6886 | 5743.04 | 0.574304 | -4295.34 | -0.429534
[14 empty] | 18379.42 | 126.7197 | 5745.05 | 0.574505 | -4296.75 | -0.429675
[14 empty] | 18382.5 | 126.7409 | 5746.31 | 0.574631 | -4298.27 | -0.429827
[14 empty] | 18387.34 | 126.7743 | 5748 | 0.5748 | -4299.84 | -0.429984
[14 empty] | 18390.9 | 126.7988 | 5749.45 | 0.574945 | -4301.08 | -0.430108
[14 empty] | 18393.65 | 126.8178 | 5751.23 | 0.575123 | -4302.37 | -0.430237
[14 empty] | 18396.86 | 126.8399 | 5752.5 | 0.57525 | -4303.74 | -0.430374
[14 empty] | 18399.5 | 126.8581 | 5754.4 | 0.57544 | -4305.14 | -0.430514
[14 empty] | 18402.31 | 126.8775 | 5755.95 | 0.575595 | -4306.54 | -0.430654
[14 empty] | 18405.57 | 126.9 | 5757.42 | 0.575742 | -4308.06 | -0.430806
[14 empty] | 18408.72 | 126.9217 | 5758.08 | 0.575808 | -4309.23 | -0.430923
[14 empty] | 18412.21 | 126.9457 | 5760.09 | 0.576009 | -4310.79 | -0.431079
[14 empty] | 18414.78 | 126.9635 | 5761.94 | 0.576194 | -4311.86 | -0.431186
[14 empty] | 18417.43 | 126.9817 | 5763.37 | 0.576337 | -4313.19 | -0.431319
[14 empty] | 18420.53 | 127.0031 | 5765.08 | 0.576508 | -4314.71 | -0.431471
[14 empty] | 18423.37 | 127.0227 | 5765.95 | 0.576595 | -4315.95 | -0.431595
[14 empty] | 18426.21 | 127.0423 | 5767.31 | 0.576731 | -4317.07 | -0.431707
[14 empty] | 18429.56 | 127.0654 | 5768.56 | 0.576856 | -4318.57 | -0.431857
[14 empty] | 18432.32 | 127.0844 | 5770.9 | 0.57709 | -4319.95 | -0.431995
[14 empty] | 18435.36 | 127.1054 | 5772.52 | 0.577252 | -4321.17 | -0.432117
[14 empty] | 18438.47 | 127.1268 | 5773.66 | 0.577366 | -4322.67 | -0.432267
[14 empty] | 18440.96 | 127.144 | 5775.1 | 0.57751 | -4323.81 | -0.432381
[14 empty] | 18444.14 | 127.1659 | 5776.87 | 0.577687 | -4324.95 | -0.432495
[14 empty] | 18447.89 | 127.1917 | 5778.41 | 0.577841 | -4326.18 | -0.432618
[14 empty] | 18451.02 | 127.2133 | 5779.41 | 0.577941 | -4327.69 | -0.432769
[14 empty] | 18454.36 | 127.2363 | 5781.76 | 0.578176 | -4329.26 | -0.432926
[14 empty] | 18457.67 | 127.2592 | 5783.44 | 0.578344 | -4330.57 | -0.433057
[14 empty] | 18460.7 | 127.2801 | 5784.5 | 0.57845 | -4331.78 | -0.433178
[14 empty] | 18463.69 | 127.3007 | 5785.64 | 0.578564 | -4333.03 | -0.433303
[14 empty] | 18466.51 | 127.3201 | 5787.05 | 0.578705 | -4334.4 | -0.43344
[14 empty] | 18470.01 | 127.3442 | 5788.52 | 0.578852 | -4335.88 | -0.433588
[14 empty] | 18473.04 | 127.3651 | 5790.49 | 0.579049 | -4337.04 | -0.433704
[14 empty] | 18475.86 | 127.3846 | 5791.37 | 0.579137 | -4338.53 | -0.433853
[14 empty] | 18478.48 | 127.4026 | 5792.85 | 0.579285 | -4339.88 | -0.433988
[14 empty] | 18481.03 | 127.4202 | 5794.09 | 0.579409 | -4341.05 | -0.434105
[14 empty] | 18483.94 | 127.4403 | 5796.48 | 0.579648 | -4342.43 | -0.434243
[14 empty] | 18486.73 | 127.4595 | 5797.52 | 0.579752 | -4343.79 | -0.434379
[14 empty] | 18489.35 | 127.4776 | 5799.39 | 0.579939 | -4344.94 | -0.434494
[14 empty] | 18492.17 | 127.497 | 5800.64 | 0.580064 | -4346.58 | -0.434658
[14 empty] | 18494.67 | 127.5143 | 5802.23 | 0.580223 | -4347.61 | -0.434761
[14 empty] | 18497.79 | 127.5358 | 5804.02 | 0.580402 | -4349.04 | -0.434904
[14 empty] | 18500.61 | 127.5552 | 5804.31 | 0.580431 | -4350.33 | -0.435033
[14 empty] | 18503.72 | 127.5767 | 5806.15 | 0.580615 | -4351.66 | -0.435166
[14 empty] | 18506.22 | 127.5939 | 5808.29 | 0.580829 | -4353.26 | -0.435326
[14 empty] | 18509.88 | 127.6191 | 5809.24 | 0.580924 | -4354.32 | -0.435432
[14 empty] | 18512.97 | 127.6404 | 5811.2 | 0.58112 | -4355.7 | -0.43557
[14 empty] | 18515.11 | 127.6552 | 5812.3 | 0.58123 | -4357.04 | -0.435704
[14 empty] | 18518.46 | 127.6783 | 5814.05 | 0.581405 | -4358.43 | -0.435843
[14 empty] | 18521.58 | 127.6998 | 5815.28 | 0.581528 | -4359.62 | -0.435962
[14 empty] | 18525.7 | 127.7282 | 5817.4 | 0.58174 | -4361.14 | -0.436114
[14 empty] | 18528.08 | 127.7446 | 5818.87 | 0.581887 | -4362.5 | -0.43625
[14 empty] | 18529.56 | 127.7548 | 5820.26 | 0.582026 | -4363.71 | -0.436371
[14 empty] | 18532.42 | 127.7745 | 5821.41 | 0.582141 | -4364.89 | -0.436489
[14 empty] | 18535.59 | 127.7964 | 5823.07 | 0.582307 | -4366.02 | -0.436602
[14 empty] | 18538.59 | 127.8171 | 5824.76 | 0.582476 | -4367.79 | -0.436779
[14 empty] | 18541.94 | 127.8402 | 5826.13 | 0.582613 | -4368.88 | -0.436888
[14 empty] | 18544.84 | 127.8602 | 5827.48 | 0.582748 | -4370.13 | -0.437013
[14 empty] | 18547.99 | 127.8819 | 5828.66 | 0.582866 | -4371.39 | -0.437139
[14 empty] | 18550.07 | 127.8962 | 5830.41 | 0.583041 | -4373.11 | -0.437311
[14 empty] | 18552.56 | 127.9134 | 5832.01 | 0.583201 | -4374.31 | -0.437431
[14 empty] | 18556.36 | 127.9396 | 5833.28 | 0.583328 | -4375.29 | -0.437529
[14 empty] | 18559.13 | 127.9587 | 5835.33 | 0.583533 | -4376.8 | -0.43768
[14 empty] | 18562.1 | 127.9792 | 5836.64 | 0.583664 | -4377.9 | -0.43779
[14 empty] | 18564.88 | 127.9983 | 5838.26 | 0.583826 | -4379.71 | -0.437971
[14 empty] | 18567.84 | 128.0188 | 5839.21 | 0.583921 | -4380.84 | -0.438084
[14 empty] | 18570.29 | 128.0356 | 5841.42 | 0.584142 | -4382.16 | -0.438216
[14 empty] | 18573.29 | 128.0563 | 5842.84 | 0.584284 | -4383.62 | -0.438362
[14 empty] | 18576.79 | 128.0805 | 5844.26 | 0.584426 | -4384.76 | -0.438476
[14 empty] | 18579.81 | 128.1013 | 5845.24 | 0.584524 | -4386.1 | -0.43861
[14 empty] | 18582.96 | 128.123 | 5847.17 | 0.584717 | -4387.39 | -0.438739
[14 empty] | 18585.74 | 128.1422 | 5848.71 | 0.584871 | -4388.98 | -0.438898
[14 empty] | 18588.47 | 128.161 | 5849.44 | 0.584944 | -4390.07 | -0.439007
[14 empty] | 18591.2 | 128.1798 | 5851.7 | 0.58517 | -4391.52 | -0.439152
[14 empty] | 18593.85 | 128.1981 | 5853.03 | 0.585303 | -4392.91 | -0.439291
[14 empty] | 18596.74 | 128.218 | 5854.27 | 0.585427 | -4393.88 | -0.439388
[14 empty] | 18599.63 | 128.2379 | 5855.63 | 0.585563 | -4395.53 | -0.439553
[14 empty] | 18603.85 | 128.267 | 5857.19 | 0.585719 | -4396.92 | -0.439692
[14 empty] | 18606.39 | 128.2845 | 5858.46 | 0.585846 | -4398.44 | -0.439844
[14 empty] | 18608.92 | 128.302 | 5860.09 | 0.586009 | -4399.48 | -0.439948
[14 empty] | 18611.52 | 128.3199 | 5862.69 | 0.586269 | -4400.97 | -0.440097
[14 empty] | 18614.78 | 128.3424 | 5863.05 | 0.586305 | -4402.23 | -0.440223
[14 empty] | 18617.98 | 128.3645 | 5864.92 | 0.586492 | -4403.68 | -0.440368
[14 empty] | 18620.13 | 128.3793 | 5866.31 | 0.586631 | -4404.74 | -0.440474
[14 empty] | 18623.04 | 128.3993 | 5868.22 | 0.586822 | -4406.3 | -0.44063
[14 empty] | 18626.53 | 128.4234 | 5869.56 | 0.586956 | -4407.76 | -0.440776
[14 empty] | 18629.66 | 128.445 | 5871.61 | 0.587161 | -4408.88 | -0.440888
[14 empty] | 18631.64 | 128.4586 | 5872.83 | 0.587283 | -4410.31 | -0.441031
[14 empty] | 18633.8 | 128.4735 | 5873.32 | 0.587332 | -4411.47 | -0.441147
[14 empty] | 18636.54 | 128.4924 | 5875.28 | 0.587528 | -4412.87 | -0.441287
[14 empty] | 18639.46 | 128.5125 | 5876.92 | 0.587692 | -4414.4 | -0.44144
[14 empty] | 18642.21 | 128.5315 | 5878.1 | 0.58781 | -4415.89 | -0.441589
[14 empty] | 18645.12 | 128.5516 | 5880.01 | 0.588001 | -4417.01 | -0.441701
[14 empty] | 18647.78 | 128.5699 | 5881.4 | 0.58814 | -4418.26 | -0.441826
[14 empty] | 18648.88 | 128.5775 | 5882.65 | 0.588265 | -4419.69 | -0.441969
[14 empty] | 18652.03 | 128.5992 | 5884.41 | 0.588441 | -4420.91 | -0.442091
[14 empty] | 18654.38 | 128.6154 | 5885.81 | 0.588581 | -4422.31 | -0.442231
[14 empty] | 18659.15 | 128.6483 | 5886.54 | 0.588654 | -4423.74 | -0.442374
[14 empty] | 18661.97 | 128.6677 | 5888.64 | 0.588864 | -4424.89 | -0.442489
[14 empty] | 18665.73 | 128.6937 | 5890.15 | 0.589015 | -4426.29 | -0.442629
[14 empty] | 18668.83 | 128.715 | 5891.48 | 0.589148 | -4427.58 | -0.442758
[14 empty] | 18671.87 | 128.736 | 5893.53 | 0.589353 | -4428.87 | -0.442887
[14 empty] | 18675.23 | 128.7592 | 5894.88 | 0.589488 | -4430.03 | -0.443003
[14 empty] | 18677.79 | 128.7768 | 5896.48 | 0.589648 | -4431.37 | -0.443137
[14 empty] | 18680.18 | 128.7933 | 5897.96 | 0.589796 | -4432.69 | -0.443269
[14 empty] | 18683.32 | 128.8149 | 5898.79 | 0.589879 | -4434.02 | -0.443402
[14 empty] | 18686.17 | 128.8346 | 5900.48 | 0.590048 | -4435.52 | -0.443552
[14 empty] | 18689.1 | 128.8548 | 5902.11 | 0.590211 | -4436.9 | -0.44369
[14 empty] | 18692.07 | 128.8753 | 5903.48 | 0.590348 | -4438.1 | -0.44381
[14 empty] | 18694.74 | 128.8937 | 5905.61 | 0.590561 | -4439.47 | -0.443947
[14 empty] | 18698.28 | 128.9181 | 5906.58 | 0.590658 | -4440.85 | -0.444085
[14 empty] | 18699.73 | 128.9281 | 5908.21 | 0.590821 | -4442.03 | -0.444203
[14 empty] | 18702.48 | 128.947 | 5909.54 | 0.590954 | -4443.23 | -0.444323
[14 empty] | 18705.88 | 128.9705 | 5911.5 | 0.59115 | -4444.53 | -0.444453
[14 empty] | 18708.46 | 128.9883 | 5912.89 | 0.591289 | -4445.69 | -0.444569
[14 empty] | 18711.31 | 129.0079 | 5915.01 | 0.591501 | -4447.1 | -0.44471
[14 empty] | 18714.43 | 129.0294 | 5915.45 | 0.591545 | -4448.58 | -0.444858
[14 empty] | 18717.19 | 129.0485 | 5917.62 | 0.591762 | -4449.57 | -0.444957
[14 empty] | 18719.11 | 129.0617 | 5918.79 | 0.591879 | -4451.14 | -0.445114
[14 empty] | 18722.72 | 129.0866 | 5920.35 | 0.592035 | -4452.38 | -0.445238
[14 empty] | 18726.16 | 129.1103 | 5921.76 | 0.592176 | -4453.47 | -0.445347
[14 empty] | 18730.16 | 129.1379 | 5923.95 | 0.592395 | -4455.31 | -0.445531
[14 empty] | 18732.7 | 129.1554 | 5924.7 | 0.59247 | -4456.34 | -0.445634
[14 empty] | 18736.28 | 129.1801 | 5926.36 | 0.592636 | -4457.73 | -0.445773
[14 empty] | 18737.76 | 129.1903 | 5927.59 | 0.592759 | -4459.12 | -0.445912
[14 empty] | 18741.27 | 129.2145 | 5929.34 | 0.592934 | -4460.46 | -0.446046
[14 empty] | 18743.92 | 129.2328 | 5930.51 | 0.593051 | -4461.78 | -0.446178
[14 empty] | 18746.63 | 129.2514 | 5932.48 | 0.593248 | -4463.45 | -0.446345
[14 empty] | 18749.73 | 129.2728 | 5933.67 | 0.593367 | -4464.52 | -0.446452
[14 empty] | 18752.47 | 129.2917 | 5935.45 | 0.593545 | -4465.82 | -0.446582
[14 empty] | 18755.14 | 129.3101 | 5936.88 | 0.593688 | -4466.97 | -0.446697
[14 empty] | 18757.1 | 129.3236 | 5938.78 | 0.593878 | -4468.61 | -0.446861
[14 empty] | 18760.62 | 129.3479 | 5940.25 | 0.594025 | -4469.73 | -0.446973
[14 empty] | 18763.2 | 129.3657 | 5941.34 | 0.594134 | -4471.07 | -0.447107
[14 empty] | 18766.12 | 129.3858 | 5943.31 | 0.594331 | -4472.38 | -0.447238
[14 empty] | 18768.69 | 129.4035 | 5944.9 | 0.59449 | -4473.66 | -0.447366
[14 empty] | 18771.48 | 129.4228 | 5945.56 | 0.594556 | -4475.01 | -0.447501
[14 empty] | 18773.95 | 129.4398 | 5947.32 | 0.594732 | -4476.38 | -0.447638
[14 empty] | 18776.1 | 129.4546 | 5948.67 | 0.594867 | -4477.59 | -0.447759
[14 empty] | 18779.93 | 129.481 | 5950.48 | 0.595048 | -4479.38 | -0.447938
[14 empty] | 18782.71 | 129.5002 | 5952.17 | 0.595217 | -4480.76 | -0.448076
[14 empty] | 18784.7 | 129.5139 | 5953.39 | 0.595339 | -4481.72 | -0.448172
[14 empty] | 18787.24 | 129.5314 | 5955.12 | 0.595512 | -4483.35 | -0.448335
[14 empty] | 18790.49 | 129.5538 | 5955.97 | 0.595597 | -4484.46 | -0.448446
[14 empty] | 18791.79 | 129.5628 | 5958.19 | 0.595819 | -4485.89 | -0.448589
[14 empty] | 18794.92 | 129.5844 | 5959.1 | 0.59591 | -4487.12 | -0.448712
[14 empty] | 18797.5 | 129.6022 | 5961.27 | 0.596127 | -4488.5 | -0.44885
[14 empty] | 18800.33 | 129.6217 | 5962.95 | 0.596295 | -4489.78 | -0.448978
[14 empty] | 18802.92 | 129.6395 | 5963.81 | 0.596381 | -4491.08 | -0.449108
[14 empty] | 18805.93 | 129.6603 | 5965.36 | 0.596536 | -4492.51 | -0.449251
[14 empty] | 18809.16 | 129.6826 | 5966.62 | 0.596662 | -4494.08 | -0.449408
[14 empty] | 18812.08 | 129.7027 | 5968.28 | 0.596828 | -4495.19 | -0.449519
[14 empty] | 18814.64 | 129.7204 | 5969.74 | 0.596974 | -4496.48 | -0.449648
[14 empty] | 18817.08 | 129.7372 | 5971.46 | 0.597146 | -4498.07 | -0.449807
[14 empty] | 18819.86 | 129.7563 | 5972.74 | 0.597274 | -4499.23 | -0.449923
[14 empty] | 18822.13 | 129.772 | 5973.98 | 0.597398 | -4500.71 | -0.450071
[14 empty] | 18825.35 | 129.7942 | 5975.96 | 0.597596 | -4501.96 | -0.450196
[14 empty] | 18827.32 | 129.8078 | 5977.26 | 0.597726 | -4503.34 | -0.450334
[14 empty] | 18829.7 | 129.8242 | 5978.94 | 0.597894 | -4504.29 | -0.450429
[14 empty] | 18833.18 | 129.8482 | 5980.57 | 0.598057 | -4505.8 | -0.45058
[14 empty] | 18836.06 | 129.868 | 5981.77 | 0.598177 | -4507.21 | -0.450721
[14 empty] | 18838.22 | 129.8829 | 5983.71 | 0.598371 | -4508.14 | -0.450814
[14 empty] | 18841.09 | 129.9027 | 5985.3 | 0.59853 | -4509.84 | -0.450984
[14 empty] | 18843.5 | 129.9193 | 5986.42 | 0.598642 | -4511.2 | -0.45112
[14 empty] | 18846.47 | 129.9398 | 5987.86 | 0.598786 | -4512.59 | -0.451259
[14 empty] | 18849.9 | 129.9635 | 5989.1 | 0.59891 | -4514.08 | -0.451408
[14 empty] | 18852.46 | 129.9811 | 5991.18 | 0.599118 | -4515.46 | -0.451546
[14 empty] | 18855.9 | 130.0048 | 5992.62 | 0.599262 | -4516.84 | -0.451684
[14 empty] | 18858.55 | 130.0231 | 5993.83 | 0.599383 | -4518.11 | -0.451811
[14 empty] | 18861.63 | 130.0443 | 5995.26 | 0.599526 | -4519.25 | -0.451925
[14 empty] | 18864.33 | 130.0629 | 5996.74 | 0.599674 | -4520.88 | -0.452088
[14 empty] | 18867.29 | 130.0834 | 5998.85 | 0.599885 | -4522.31 | -0.452231
[14 empty] | 18869.97 | 130.1018 | 6000.31 | 0.600031 | -4523.86 | -0.452386
[14 empty] | 18873.45 | 130.1258 | 6001.23 | 0.600123 | -4525.09 | -0.452509
[14 empty] | 18875.1 | 130.1372 | 6002.55 | 0.600255 | -4526.5 | -0.45265
[14 empty] | 18878.56 | 130.1611 | 6004.91 | 0.600491 | -4528.03 | -0.452803
[14 empty] | 18880.94 | 130.1775 | 6005.74 | 0.600574 | -4529.16 | -0.452916
[14 empty] | 18883.09 | 130.1923 | 6007.56 | 0.600756 | -4530.81 | -0.453081
[14 empty] | 18886.79 | 130.2178 | 6009.31 | 0.600931 | -4532.14 | -0.453214
[14 empty] | 18889.25 | 130.2348 | 6010.3 | 0.60103 | -4533.4 | -0.45334
[14 empty] | 18892.3 | 130.2558 | 6012.07 | 0.601207 | -4535.04 | -0.453504
[14 empty] | 18894.67 | 130.2721 | 6013.48 | 0.601348 | -4536.1 | -0.45361
[14 empty] | 18897.12 | 130.289 | 6015.01 | 0.601501 | -4537.54 | -0.453754
[14 empty] | 18900.07 | 130.3094 | 6016.54 | 0.601654 | -4539.07 | -0.453907
[14 empty] | 18902.24 | 130.3243 | 6017.5 | 0.60175 | -4540.2 | -0.45402
[14 empty] | 18904.55 | 130.3403 | 6018.77 | 0.601877 | -4541.68 | -0.454168
[14 empty] | 18908.07 | 130.3645 | 6021.13 | 0.602113 | -4542.71 | -0.454271
[14 empty] | 18911.08 | 130.3853 | 6022.09 | 0.602209 | -4544.3 | -0.45443
[14 empty] | 18913.81 | 130.4041 | 6023.57 | 0.602357 | -4545.73 | -0.454573
[14 empty] | 18916.72 | 130.4242 | 6025.05 | 0.602505 | -4546.97 | -0.454697
[14 empty] | 18918.85 | 130.4388 | 6027.53 | 0.602753 | -4548.25 | -0.454825
[14 empty] | 18922.11 | 130.4613 | 6027.73 | 0.602773 | -4549.93 | -0.454993
[14 empty] | 18923.62 | 130.4717 | 6030.08 | 0.603008 | -4551.09 | -0.455109
[14 empty] | 18926.81 | 130.4937 | 6031.44 | 0.603144 | -4552.18 | -0.455218
[14 empty] | 18929.49 | 130.5122 | 6032.69 | 0.603269 | -4554.11 | -0.455411
[14 empty] | 18932.07 | 130.53 | 6034.8 | 0.60348 | -4555.25 | -0.455525
[14 empty] | 18933.63 | 130.5407 | 6035.9 | 0.60359 | -4556.6 | -0.45566
[14 empty] | 18937.24 | 130.5656 | 6037.48 | 0.603748 | -4558.02 | -0.455802
[14 empty] | 18939.3 | 130.5798 | 6039.29 | 0.603929 | -4559.22 | -0.455922
[14 empty] | 18942.56 | 130.6023 | 6040.15 | 0.604015 | -4560.65 | -0.456065
[14 empty] | 18945.54 | 130.6229 | 6041.86 | 0.604186 | -4562.08 | -0.456208
[14 empty] | 18948.1 | 130.6405 | 6043.54 | 0.604354 | -4563.53 | -0.456353
[14 empty] | 18950.64 | 130.658 | 6045.2 | 0.60452 | -4564.74 | -0.456474
[14 empty] | 18952.85 | 130.6733 | 6046.63 | 0.604663 | -4566.07 | -0.456607
[14 empty] | 18955.32 | 130.6903 | 6047.54 | 0.604754 | -4567.33 | -0.456733
[14 empty] | 18958.25 | 130.7105 | 6048.67 | 0.604867 | -4568.78 | -0.456878
[14 empty] | 18960.47 | 130.7258 | 6051.21 | 0.605121 | -4570.04 | -0.457004
[14 empty] | 18962.71 | 130.7412 | 6052.88 | 0.605288 | -4571.43 | -0.457143
[14 empty] | 18965.25 | 130.7588 | 6053.33 | 0.605333 | -4572.96 | -0.457296
[14 empty] | 18967.13 | 130.7717 | 6054.93 | 0.605493 | -4574.37 | -0.457437
[14 empty] | 18970.55 | 130.7953 | 6057.17 | 0.605717 | -4575.68 | -0.457568
[14 empty] | 18972.71 | 130.8102 | 6058.16 | 0.605816 | -4576.88 | -0.457688
[14 empty] | 18976.1 | 130.8336 | 6059.66 | 0.605966 | -4578.51 | -0.457851
[14 empty] | 18978.39 | 130.8494 | 6061.22 | 0.606122 | -4579.91 | -0.457991
[14 empty] | 18980.9 | 130.8667 | 6062.72 | 0.606272 | -4581.28 | -0.458128
[14 empty] | 18985 | 130.8949 | 6064.19 | 0.606419 | -4582.6 | -0.45826
[14 empty] | 18989.43 | 130.9255 | 6066.2 | 0.60662 | -4584.04 | -0.458404
[14 empty] | 18995.48 | 130.9672 | 6068.4 | 0.60684 | -4585.81 | -0.458581
[14 empty] | 18997.63 | 130.982 | 6069.95 | 0.606995 | -4587.19 | -0.458719
[14 empty] | 19001.71 | 131.0101 | 6071.62 | 0.607162 | -4588.43 | -0.458843
[14 empty] | 19003.4 | 131.0218 | 6073.06 | 0.607306 | -4589.9 | -0.45899
[14 empty] | 19005.04 | 131.0331 | 6074.63 | 0.607463 | -4591.29 | -0.459129
[14 empty] | 19007.69 | 131.0514 | 6075.6 | 0.60756 | -4592.6 | -0.45926
[14 empty] | 19009.36 | 131.0629 | 6077.59 | 0.607759 | -4594.07 | -0.459407
[14 empty] | 19011.74 | 131.0793 | 6079.1 | 0.60791 | -4595.48 | -0.459548
[14 empty] | 19014.25 | 131.0966 | 6079.89 | 0.607989 | -4596.63 | -0.459663
[14 empty] | 19016.52 | 131.1122 | 6082.22 | 0.608222 | -4598.01 | -0.459801
[14 empty] | 19019.44 | 131.1324 | 6082.64 | 0.608264 | -4599.33 | -0.459933
[14 empty] | 19021.57 | 131.1471 | 6084.26 | 0.608426 | -4600.82 | -0.460082
[14 empty] | 19023.75 | 131.1621 | 6086.51 | 0.608651 | -4602.21 | -0.460221
[14 empty] | 19026.05 | 131.178 | 6087.36 | 0.608736 | -4603.49 | -0.460349
[14 empty] | 19028.62 | 131.1957 | 6089.24 | 0.608924 | -4605.06 | -0.460506
[14 empty] | 19030.84 | 131.211 | 6090.09 | 0.609009 | -4606.13 | -0.460613
[14 empty] | 19032.96 | 131.2256 | 6092.4 | 0.60924 | -4607.51 | -0.460751
[14 empty] | 19035.39 | 131.2423 | 6093.57 | 0.609357 | -4609.15 | -0.460915
[14 empty] | 19038.14 | 131.2613 | 6095.07 | 0.609507 | -4610.32 | -0.461032
[14 empty] | 19039.91 | 131.2735 | 6096.21 | 0.609621 | -4611.63 | -0.461163
[14 empty] | 19042.01 | 131.288 | 6097.9 | 0.60979 | -4612.86 | -0.461286
[14 empty] | 19044.46 | 131.3049 | 6099.2 | 0.60992 | -4614.29 | -0.461429
[14 empty] | 19047.1 | 131.3231 | 6101.2 | 0.61012 | -4615.86 | -0.461586
[14 empty] | 19049.84 | 131.342 | 6102.22 | 0.610222 | -4616.86 | -0.461686
[14 empty] | 19051.92 | 131.3563 | 6103.96 | 0.610396 | -4618.32 | -0.461832
[14 empty] | 19055.21 | 131.379 | 6105.28 | 0.610528 | -4620.01 | -0.462001
[14 empty] | 19057.51 | 131.3949 | 6107.43 | 0.610743 | -4621.29 | -0.462129
[14 empty] | 19059.49 | 131.4085 | 6108.53 | 0.610853 | -4622.6 | -0.46226
[14 empty] | 19061.97 | 131.4256 | 6109.58 | 0.610958 | -4624.08 | -0.462408
[14 empty] | 19064.29 | 131.4416 | 6111.91 | 0.611191 | -4624.91 | -0.462491
[14 empty] | 19066.49 | 131.4568 | 6112.18 | 0.611218 | -4626.67 | -0.462667
[14 empty] | 19069.19 | 131.4754 | 6113.72 | 0.611372 | -4628.06 | -0.462806
[14 empty] | 19072.15 | 131.4958 | 6115.65 | 0.611565 | -4629.29 | -0.462929
[14 empty] | 19074.69 | 131.5133 | 6117.38 | 0.611738 | -4630.93 | -0.463093
[14 empty] | 19076.87 | 131.5283 | 6118.75 | 0.611875 | -4632.32 | -0.463232
[14 empty] | 19079.21 | 131.5445 | 6120.14 | 0.612014 | -4633.66 | -0.463366
[14 empty] | 19082.1 | 131.5644 | 6121.69 | 0.612169 | -4635.17 | -0.463517
[14 empty] | 19085.13 | 131.5853 | 6123.1 | 0.61231 | -4636.47 | -0.463647
[14 empty] | 19086.86 | 131.5972 | 6124.96 | 0.612496 | -4638 | -0.4638
[14 empty] | 19089.71 | 131.6169 | 6126.32 | 0.612632 | -4639.08 | -0.463908
[14 empty] | 19091.79 | 131.6312 | 6127.32 | 0.612732 | -4640.67 | -0.464067
[14 empty] | 19094.67 | 131.6511 | 6129.33 | 0.612933 | -4642.22 | -0.464222
[14 empty] | 19097.39 | 131.6698 | 6130.27 | 0.613027 | -4643.25 | -0.464325
[14 empty] | 19099.11 | 131.6817 | 6131.98 | 0.613198 | -4644.74 | -0.464474
[14 empty] | 19101.04 | 131.695 | 6133.63 | 0.613363 | -4645.94 | -0.464594
[14 empty] | 19103.62 | 131.7128 | 6135 | 0.6135 | -4647.48 | -0.464748
[14 empty] | 19106.36 | 131.7317 | 6136.27 | 0.613627 | -4648.68 | -0.464868
[14 empty] | 19108.96 | 131.7496 | 6137.98 | 0.613798 | -4649.96 | -0.464996
[14 empty] | 19110.7 | 131.7616 | 6138.97 | 0.613897 | -4651.56 | -0.465156
[14 empty] | 19113.2 | 131.7788 | 6140.65 | 0.614065 | -4652.78 | -0.465278
[14 empty] | 19116.58 | 131.8021 | 6142.73 | 0.614273 | -4654.47 | -0.465447
[14 empty] | 19119.36 | 131.8213 | 6143.88 | 0.614388 | -4655.72 | -0.465572
[14 empty] | 19120.97 | 131.8324 | 6145.53 | 0.614553 | -4657.29 | -0.465729
[14 empty] | 19123.55 | 131.8502 | 6147.25 | 0.614725 | -4658.65 | -0.465865
[14 empty] | 19126.01 | 131.8671 | 6148.09 | 0.614809 | -4659.8 | -0.46598
[14 empty] | 19128.24 | 131.8825 | 6149.42 | 0.614942 | -4661.19 | -0.466119
[14 empty] | 19131.51 | 131.9051 | 6151.82 | 0.615182 | -4662.73 | -0.466273
[14 empty] | 19133.93 | 131.9217 | 6153.25 | 0.615325 | -4664.3 | -0.46643
[14 empty] | 19136.63 | 131.9404 | 6154.29 | 0.615429 | -4665.28 | -0.466528
[14 empty] | 19139.03 | 131.9569 | 6156.05 | 0.615605 | -4666.86 | -0.466686
[14 empty] | 19141.86 | 131.9764 | 6157.29 | 0.615729 | -4668.21 | -0.466821
[14 empty] | 19144.37 | 131.9937 | 6159.21 | 0.615921 | -4669.63 | -0.466963
[14 empty] | 19147.38 | 132.0145 | 6159.69 | 0.615969 | -4670.77 | -0.467077
[14 empty] | 19149.83 | 132.0314 | 6161.33 | 0.616133 | -4672.54 | -0.467254
[14 empty] | 19152.21 | 132.0478 | 6163.81 | 0.616381 | -4674 | -0.4674
[14 empty] | 19154.97 | 132.0668 | 6165.49 | 0.616549 | -4675.11 | -0.467511
[14 empty] | 19157.38 | 132.0834 | 6166.4 | 0.61664 | -4676.67 | -0.467667
[14 empty] | 19158.99 | 132.0945 | 6167.8 | 0.61678 | -4678 | -0.4678
[14 empty] | 19162.38 | 132.1179 | 6169.12 | 0.616912 | -4679.35 | -0.467935
[14 empty] | 19165.09 | 132.1366 | 6171 | 0.6171 | -4680.69 | -0.468069
[14 empty] | 19167.33 | 132.152 | 6172.55 | 0.617255 | -4682.16 | -0.468216
[14 empty] | 19169.5 | 132.167 | 6174.07 | 0.617407 | -4683.73 | -0.468373
[14 empty] | 19167.99 | 132.1566 | 6174.04 | 0.617404 | -4684.61 | -0.468461
[14 empty] | 19169.74 | 132.1686 | 6176.37 | 0.617637 | -4686.05 | -0.468605
[14 empty] | 19173.29 | 132.1931 | 6177.68 | 0.617768 | -4687.44 | -0.468744
[14 empty] | 19176.21 | 132.2133 | 6179.37 | 0.617937 | -4688.8 | -0.46888
[14 empty] | 19179.2 | 132.2339 | 6180.7 | 0.61807 | -4690.17 | -0.469017
[14 empty] | 19183.14 | 132.261 | 6181.9 | 0.61819 | -4691.72 | -0.469172
[14 empty] | 19186.04 | 132.281 | 6183.65 | 0.618365 | -4693.26 | -0.469326
[14 empty] | 19189.3 | 132.3035 | 6185.21 | 0.618521 | -4694.7 | -0.46947
[14 empty] | 19191.62 | 132.3195 | 6186.68 | 0.618668 | -4695.88 | -0.469588
[14 empty] | 19194.3 | 132.338 | 6188.4 | 0.61884 | -4697.42 | -0.469742
[14 empty] | 19196.36 | 132.3522 | 6189.84 | 0.618984 | -4698.71 | -0.469871
[14 empty] | 19199.1 | 132.3711 | 6191.92 | 0.619192 | -4700.47 | -0.470047
[14 empty] | 19201.28 | 132.3861 | 6193.41 | 0.619341 | -4701.47 | -0.470147
[14 empty] | 19203.74 | 132.4031 | 6195.03 | 0.619503 | -4702.95 | -0.470295
[14 empty] | 19205.51 | 132.4153 | 6195.54 | 0.619554 | -4704.37 | -0.470437
[14 empty] | 19207.96 | 132.4322 | 6197.45 | 0.619745 | -4705.69 | -0.470569
[14 empty] | 19210.89 | 132.4524 | 6199.42 | 0.619942 | -4706.96 | -0.470696
[14 empty] | 19212.84 | 132.4658 | 6200.41 | 0.620041 | -4708.55 | -0.470855
[14 empty] | 19215.39 | 132.4834 | 6202.12 | 0.620212 | -4709.96 | -0.470996
[14 empty] | 19218.6 | 132.5055 | 6204.31 | 0.620431 | -4711.32 | -0.471132
[14 empty] | 19220.27 | 132.517 | 6204.64 | 0.620464 | -4712.56 | -0.471256
[14 empty] | 19223.22 | 132.5374 | 6206.69 | 0.620669 | -4714.07 | -0.471407
[14 empty] | 19225.63 | 132.554 | 6208.08 | 0.620808 | -4715.37 | -0.471537
[14 empty] | 19227.92 | 132.5698 | 6209.58 | 0.620958 | -4717 | -0.4717
[14 empty] | 19230.1 | 132.5848 | 6210.88 | 0.621088 | -4718.26 | -0.471826
[14 empty] | 19233.51 | 132.6083 | 6212.33 | 0.621233 | -4719.79 | -0.471979
[14 empty] | 19236.62 | 132.6298 | 6214.22 | 0.621422 | -4721.07 | -0.472107
[14 empty] | 19239.47 | 132.6494 | 6215.69 | 0.621569 | -4722.6 | -0.47226
[14 empty] | 19241.43 | 132.6629 | 6216.82 | 0.621682 | -4724.33 | -0.472433
[14 empty] | 19244.88 | 132.6867 | 6218.75 | 0.621875 | -4725.63 | -0.472563
[14 empty] | 19247.63 | 132.7057 | 6220.2 | 0.62202 | -4727.05 | -0.472705
[14 empty] | 19249.51 | 132.7186 | 6221.78 | 0.622178 | -4728.66 | -0.472866
[14 empty] | 19252.29 | 132.7378 | 6222.87 | 0.622287 | -4729.87 | -0.472987
[14 empty] | 19253.97 | 132.7494 | 6225.07 | 0.622507 | -4731.57 | -0.473157
[14 empty] | 19255.45 | 132.7596 | 6225.85 | 0.622585 | -4732.72 | -0.473272
[14 empty] | 19258.75 | 132.7823 | 6227.17 | 0.622717 | -4734.14 | -0.473414
[14 empty] | 19261.82 | 132.8035 | 6229.58 | 0.622958 | -4735.71 | -0.473571
[14 empty] | 19263.17 | 132.8128 | 6230.78 | 0.623078 | -4737.28 | -0.473728
[14 empty] | 19266.18 | 132.8336 | 6232.6 | 0.62326 | -4738.46 | -0.473846
[14 empty] | 19268.79 | 132.8516 | 6233.71 | 0.623371 | -4740.06 | -0.474006
[14 empty] | 19271.64 | 132.8712 | 6235.35 | 0.623535 | -4741.24 | -0.474124
[14 empty] | 19274.29 | 132.8895 | 6237.06 | 0.623706 | -4742.96 | -0.474296
[14 empty] | 19277.71 | 132.9131 | 6238.61 | 0.623861 | -4744.23 | -0.474423
[14 empty] | 19279.75 | 132.9271 | 6240.36 | 0.624036 | -4745.73 | -0.474573
[14 empty] | 19282.99 | 132.9495 | 6241.26 | 0.624126 | -4747.34 | -0.474734
[14 empty] | 19284.74 | 132.9615 | 6242.94 | 0.624294 | -4748.65 | -0.474865
[14 empty] | 19287.66 | 132.9817 | 6244.57 | 0.624457 | -4750.1 | -0.47501
[14 empty] | 19289.6 | 132.995 | 6245.66 | 0.624566 | -4751.27 | -0.475127
[14 empty] | 19291.62 | 133.009 | 6247.79 | 0.624779 | -4752.92 | -0.475292
[14 empty] | 19293.52 | 133.0221 | 6249.23 | 0.624923 | -4754.12 | -0.475412
[14 empty] | 19295.93 | 133.0387 | 6250.35 | 0.625035 | -4755.61 | -0.475561
[14 empty] | 19298.03 | 133.0532 | 6252.16 | 0.625216 | -4757.14 | -0.475714
[14 empty] | 19300.49 | 133.0701 | 6253.5 | 0.62535 | -4758.75 | -0.475875
[14 empty] | 19301.85 | 133.0795 | 6255.27 | 0.625527 | -4759.96 | -0.475996
[14 empty] | 19303.72 | 133.0924 | 6256.67 | 0.625667 | -4761.33 | -0.476133
[14 empty] | 19306.54 | 133.1118 | 6257.76 | 0.625776 | -4763.19 | -0.476319
[14 empty] | 19309.21 | 133.1302 | 6259.8 | 0.62598 | -4764.29 | -0.476429
[14 empty] | 19311.98 | 133.1493 | 6261.3 | 0.62613 | -4765.96 | -0.476596
[14 empty] | 19314.1 | 133.164 | 6263.07 | 0.626307 | -4767.58 | -0.476758
[14 empty] | 19316.52 | 133.1806 | 6264.18 | 0.626418 | -4768.96 | -0.476896
[14 empty] | 19318.21 | 133.1923 | 6265.63 | 0.626563 | -4770.46 | -0.477046
[14 empty] | 19320.99 | 133.2115 | 6267.29 | 0.626729 | -4772.19 | -0.477219
[14 empty] | 19323.09 | 133.2259 | 6268.1 | 0.62681 | -4773.42 | -0.477342
[14 empty] | 19324.63 | 133.2366 | 6270.65 | 0.627065 | -4775.17 | -0.477517
[14 empty] | 19327.23 | 133.2545 | 6271.3 | 0.62713 | -4776.66 | -0.477666
[14 empty] | 19329.62 | 133.271 | 6272.79 | 0.627279 | -4778.24 | -0.477824
[14 empty] | 19332.63 | 133.2917 | 6275 | 0.6275 | -4779.77 | -0.477977
[14 empty] | 19334.81 | 133.3067 | 6276.46 | 0.627646 | -4781.12 | -0.478112
[14 empty] | 19336.41 | 133.3178 | 6277.19 | 0.627719 | -4782.64 | -0.478264
[14 empty] | 19338.85 | 133.3346 | 6278.88 | 0.627888 | -4784.07 | -0.478407
[14 empty] | 19340.86 | 133.3485 | 6280.4 | 0.62804 | -4785.46 | -0.478546
[14 empty] | 19343.06 | 133.3636 | 6282.23 | 0.628223 | -4786.84 | -0.478684
[14 empty] | 19345.63 | 133.3813 | 6283.61 | 0.628361 | -4788.28 | -0.478828
[14 empty] | 19347.87 | 133.3968 | 6285.43 | 0.628543 | -4789.71 | -0.478971
[14 empty] | 19349.76 | 133.4098 | 6286.37 | 0.628637 | -4791.09 | -0.479109
[14 empty] | 19351.82 | 133.424 | 6288.11 | 0.628811 | -4792.35 | -0.479235
[14 empty] | 19354.86 | 133.445 | 6289.54 | 0.628954 | -4794.06 | -0.479406
[14 empty] | 19356.65 | 133.4573 | 6290.98 | 0.629098 | -4795.41 | -0.479541
[14 empty] | 19359.67 | 133.4781 | 6292.48 | 0.629248 | -4796.93 | -0.479693
[14 empty] | 19361.21 | 133.4888 | 6294.65 | 0.629465 | -4798.44 | -0.479844
[14 empty] | 19363.27 | 133.503 | 6295.24 | 0.629524 | -4799.8 | -0.47998
[14 empty] | 19365.77 | 133.5202 | 6296.87 | 0.629687 | -4801.17 | -0.480117
[14 empty] | 19368.29 | 133.5376 | 6298.71 | 0.629871 | -4802.84 | -0.480284
[14 empty] | 19370.7 | 133.5542 | 6300.46 | 0.630046 | -4804.22 | -0.480422
[14 empty] | 19373.03 | 133.5703 | 6301.62 | 0.630162 | -4805.64 | -0.480564
[14 empty] | 19374.7 | 133.5818 | 6302.41 | 0.630241 | -4807 | -0.4807
[14 empty] | 19376.38 | 133.5934 | 6304.29 | 0.630429 | -4808.54 | -0.480854
[14 empty] | 19378.43 | 133.6075 | 6305.85 | 0.630585 | -4810.06 | -0.481006
[14 empty] | 19381.1 | 133.6259 | 6307.33 | 0.630733 | -4811.67 | -0.481167
[14 empty] | 19383.92 | 133.6453 | 6308.95 | 0.630895 | -4813.1 | -0.48131
[14 empty] | 19386.58 | 133.6637 | 6310.29 | 0.631029 | -4814.55 | -0.481455
[14 empty] | 19389.41 | 133.6832 | 6312 | 0.6312 | -4815.83 | -0.481583
[14 empty] | 19391.19 | 133.6955 | 6312.86 | 0.631286 | -4817.17 | -0.481717
[14 empty] | 19392.92 | 133.7074 | 6314.72 | 0.631472 | -4818.67 | -0.481867
[14 empty] | 19395.94 | 133.7282 | 6316.49 | 0.631649 | -4820.11 | -0.482011
[14 empty] | 19398.31 | 133.7446 | 6318.42 | 0.631842 | -4821.81 | -0.482181
[14 empty] | 19400.62 | 133.7605 | 6319.38 | 0.631938 | -4823.12 | -0.482312
[14 empty] | 19403.27 | 133.7788 | 6320.51 | 0.632051 | -4824.72 | -0.482472
[14 empty] | 19405.49 | 133.7941 | 6322.92 | 0.632292 | -4826.06 | -0.482606
[14 empty] | 19406.72 | 133.8025 | 6323.76 | 0.632376 | -4827.64 | -0.482764
[14 empty] | 19409 | 133.8183 | 6325.66 | 0.632566 | -4829 | -0.4829
[14 empty] | 19411.02 | 133.8322 | 6326.93 | 0.632693 | -4830.23 | -0.483023
[14 empty] | 19413.57 | 133.8498 | 6328.1 | 0.63281 | -4831.94 | -0.483194
[14 empty] | 19415.32 | 133.8618 | 6329.9 | 0.63299 | -4833.47 | -0.483347
[14 empty] | 19417.52 | 133.877 | 6331.21 | 0.633121 | -4834.78 | -0.483478
[14 empty] | 19419.58 | 133.8912 | 6332.71 | 0.633271 | -4836.38 | -0.483638
[14 empty] | 19421.64 | 133.9054 | 6334.81 | 0.633481 | -4837.79 | -0.483779
[14 empty] | 19424.25 | 133.9234 | 6335.08 | 0.633508 | -4839.22 | -0.483922
[14 empty] | 19426.67 | 133.9401 | 6337.45 | 0.633745 | -4840.69 | -0.484069
[14 empty] | 19428.21 | 133.9507 | 6338.61 | 0.633861 | -4842.24 | -0.484224
[14 empty] | 19430.4 | 133.9658 | 6340.36 | 0.634036 | -4843.69 | -0.484369
[14 empty] | 19432.66 | 133.9814 | 6342.03 | 0.634203 | -4845.25 | -0.484525
[14 empty] | 19435.4 | 134.0003 | 6343.81 | 0.634381 | -4846.56 | -0.484656
[14 empty] | 19437.63 | 134.0157 | 6344.57 | 0.634457 | -4848.33 | -0.484833
[14 empty] | 19439.65 | 134.0296 | 6346.41 | 0.634641 | -4849.73 | -0.484973
[14 empty] | 19442.36 | 134.0483 | 6347.94 | 0.634794 | -4851.24 | -0.485124
[14 empty] | 19445.65 | 134.0709 | 6349.54 | 0.634954 | -4852.59 | -0.485259
[14 empty] | 19448.13 | 134.088 | 6350.89 | 0.635089 | -4853.85 | -0.485385
[14 empty] | 19449.96 | 134.1007 | 6351.96 | 0.635196 | -4855.43 | -0.485543
[14 empty] | 19452.82 | 134.1204 | 6354.06 | 0.635406 | -4856.98 | -0.485698
[14 empty] | 19454.95 | 134.1351 | 6355.49 | 0.635549 | -4858.25 | -0.485825
[14 empty] | 19457.62 | 134.1535 | 6357.01 | 0.635701 | -4859.98 | -0.485998
[14 empty] | 19460.28 | 134.1718 | 6358.74 | 0.635874 | -4861.41 | -0.486141
[14 empty] | 19461.67 | 134.1814 | 6359.63 | 0.635963 | -4863.1 | -0.48631
[14 empty] | 19463.75 | 134.1957 | 6361.73 | 0.636173 | -4864.53 | -0.486453
[14 empty] | 19465.72 | 134.2093 | 6362.94 | 0.636294 | -4866.22 | -0.486622
[14 empty] | 19467.91 | 134.2244 | 6364.66 | 0.636466 | -4867.63 | -0.486763
[14 empty] | 19469.72 | 134.2369 | 6365.58 | 0.636558 | -4869.1 | -0.48691
[14 empty] | 19472.18 | 134.2539 | 6367.53 | 0.636753 | -4870.7 | -0.48707
[14 empty] | 19474.88 | 134.2725 | 6368.83 | 0.636883 | -4871.98 | -0.487198
[14 empty] | 19476.91 | 134.2865 | 6370.7 | 0.63707 | -4873.59 | -0.487359
[14 empty] | 19479.46 | 134.3041 | 6372.13 | 0.637213 | -4875.11 | -0.487511
[14 empty] | 19480.92 | 134.3141 | 6373.71 | 0.637371 | -4876.63 | -0.487663
[14 empty] | 19483.6 | 134.3326 | 6375.17 | 0.637517 | -4878.15 | -0.487815
[14 empty] | 19486.28 | 134.3511 | 6376.08 | 0.637608 | -4879.58 | -0.487958
[14 empty] | 19488.56 | 134.3668 | 6378.37 | 0.637837 | -4881.12 | -0.488112
[14 empty] | 19490.5 | 134.3802 | 6379.9 | 0.63799 | -4882.98 | -0.488298
[14 empty] | 19492.91 | 134.3968 | 6381.18 | 0.638118 | -4884.6 | -0.48846
[14 empty] | 19494.65 | 134.4088 | 6382.31 | 0.638231 | -4885.88 | -0.488588
[14 empty] | 19497.8 | 134.4305 | 6383.92 | 0.638392 | -4887.3 | -0.48873
[14 empty] | 19499.57 | 134.4427 | 6385.13 | 0.638513 | -4888.76 | -0.488876
[14 empty] | 19501.43 | 134.4555 | 6386.61 | 0.638661 | -4890.34 | -0.489034
[14 empty] | 19503.31 | 134.4685 | 6387.72 | 0.638772 | -4891.96 | -0.489196
[14 empty] | 19506.05 | 134.4874 | 6390.38 | 0.639038 | -4893.72 | -0.489372
[14 empty] | 19508.31 | 134.503 | 6391.07 | 0.639107 | -4894.9 | -0.48949
[14 empty] | 19510.76 | 134.5199 | 6392.94 | 0.639294 | -4896.6 | -0.48966
[14 empty] | 19512.34 | 134.5308 | 6394.53 | 0.639453 | -4898.16 | -0.489816
[14 empty] | 19513.94 | 134.5418 | 6396.06 | 0.639606 | -4899.71 | -0.489971
[14 empty] | 19517.15 | 134.5639 | 6397.52 | 0.639752 | -4901.5 | -0.49015
[14 empty] | 19519.44 | 134.5797 | 6399.58 | 0.639958 | -4902.96 | -0.490296
[14 empty] | 19522.06 | 134.5978 | 6400.74 | 0.640074 | -4904.14 | -0.490414
[14 empty] | 19524.6 | 134.6153 | 6402.08 | 0.640208 | -4905.98 | -0.490598
[14 empty] | 19526.34 | 134.6273 | 6403.92 | 0.640392 | -4907.26 | -0.490726
[14 empty] | 19528.67 | 134.6433 | 6404.72 | 0.640472 | -4909.09 | -0.490909
[14 empty] | 19530.46 | 134.6557 | 6405.98 | 0.640598 | -4910.43 | -0.491043
[14 empty] | 19531.87 | 134.6654 | 6408.7 | 0.64087 | -4912.09 | -0.491209
[14 empty] | 19534.16 | 134.6812 | 6408.96 | 0.640896 | -4913.76 | -0.491376
[14 empty] | 19536.26 | 134.6957 | 6410.52 | 0.641052 | -4915 | -0.4915
[14 empty] | 19538.52 | 134.7113 | 6412.62 | 0.641262 | -4916.82 | -0.491682
[14 empty] | 19540.58 | 134.7255 | 6413.73 | 0.641373 | -4918.31 | -0.491831
[14 empty] | 19542.88 | 134.7413 | 6415.37 | 0.641537 | -4919.99 | -0.491999
[14 empty] | 19545.45 | 134.759 | 6416.98 | 0.641698 | -4921.69 | -0.492169
[14 empty] | 19547.64 | 134.7741 | 6418.32 | 0.641832 | -4923.17 | -0.492317
[14 empty] | 19549.18 | 134.7847 | 6420.21 | 0.642021 | -4924.76 | -0.492476
[14 empty] | 19551.22 | 134.7988 | 6421.43 | 0.642143 | -4926.32 | -0.492632
[14 empty] | 19553.03 | 134.8113 | 6423.15 | 0.642315 | -4928.07 | -0.492807
[14 empty] | 19554.33 | 134.8203 | 6424.45 | 0.642445 | -4929.95 | -0.492995
[14 empty] | 19557.14 | 134.8396 | 6425.91 | 0.642591 | -4931.4 | -0.49314
[14 empty] | 19558.57 | 134.8495 | 6427.28 | 0.642728 | -4933.14 | -0.493314
[14 empty] | 19559.98 | 134.8592 | 6428.46 | 0.642846 | -4934.91 | -0.493491
[14 empty] | 19562.91 | 134.8794 | 6430.25 | 0.643025 | -4936.47 | -0.493647
[14 empty] | 19565.26 | 134.8956 | 6431.75 | 0.643175 | -4938.25 | -0.493825
[14 empty] | 19567.74 | 134.9127 | 6433.61 | 0.643361 | -4939.98 | -0.493998
[14 empty] | 19569.9 | 134.9276 | 6435 | 0.6435 | -4941.58 | -0.494158
[14 empty] | 19570.69 | 134.9331 | 6436.59 | 0.643659 | -4943.1 | -0.49431
[14 empty] | 19572.31 | 134.9442 | 6438.12 | 0.643812 | -4945.05 | -0.494505
[14 empty] | 19574.39 | 134.9586 | 6439.08 | 0.643908 | -4946.58 | -0.494658
[14 empty] | 19576.5 | 134.9731 | 6441.08 | 0.644108 | -4948.06 | -0.494806
[14 empty] | 19577.84 | 134.9823 | 6442.54 | 0.644254 | -4949.67 | -0.494967
[14 empty] | 19580.23 | 134.9988 | 6443.89 | 0.644389 | -4951.34 | -0.495134
[14 empty] | 19582.09 | 135.0117 | 6445.2 | 0.64452 | -4953.01 | -0.495301
[14 empty] | 19584.04 | 135.0251 | 6446.75 | 0.644675 | -4954.28 | -0.495428
[14 empty] | 19586.14 | 135.0396 | 6448.64 | 0.644864 | -4956.16 | -0.495616
[14 empty] | 19588.3 | 135.0545 | 6450.22 | 0.645022 | -4957.66 | -0.495766
[14 empty] | 19590.7 | 135.071 | 6451.32 | 0.645132 | -4959.43 | -0.495943
[14 empty] | 19593.27 | 135.0887 | 6453.05 | 0.645305 | -4961.2 | -0.49612
[14 empty] | 19595.07 | 135.1011 | 6454.29 | 0.645429 | -4962.79 | -0.496279
[14 empty] | 19597.17 | 135.1156 | 6455.84 | 0.645584 | -4964.43 | -0.496443
[14 empty] | 19599.98 | 135.135 | 6457.83 | 0.645783 | -4966.34 | -0.496634
[14 empty] | 19602.23 | 135.1505 | 6458.93 | 0.645893 | -4967.9 | -0.49679
[14 empty] | 19604.52 | 135.1663 | 6460.74 | 0.646074 | -4969.46 | -0.496946
[14 empty] | 19606.57 | 135.1804 | 6462.37 | 0.646237 | -4971.3 | -0.49713
[14 empty] | 19608.77 | 135.1956 | 6463.6 | 0.64636 | -4972.94 | -0.497294
[14 empty] | 19610.68 | 135.2088 | 6465.08 | 0.646508 | -4974.57 | -0.497457
[14 empty] | 19612.89 | 135.224 | 6466.69 | 0.646669 | -4976.22 | -0.497622
[14 empty] | 19615.02 | 135.2387 | 6468.21 | 0.646821 | -4977.89 | -0.497789
[14 empty] | 19616.66 | 135.25 | 6469.48 | 0.646948 | -4979.57 | -0.497957
[14 empty] | 19618.92 | 135.2656 | 6471.13 | 0.647113 | -4981.38 | -0.498138
[14 empty] | 19620.62 | 135.2773 | 6472.69 | 0.647269 | -4982.85 | -0.498285
[14 empty] | 19622.9 | 135.293 | 6474.07 | 0.647407 | -4984.44 | -0.498444
[14 empty] | 19624.01 | 135.3007 | 6475.65 | 0.647565 | -4985.89 | -0.498589
[14 empty] | 19625.95 | 135.3141 | 6477.1 | 0.64771 | -4987.79 | -0.498779
[14 empty] | 19627.95 | 135.3278 | 6478.41 | 0.647841 | -4989.47 | -0.498947
[14 empty] | 19630.09 | 135.3426 | 6480.29 | 0.648029 | -4991.26 | -0.499126
[14 empty] | 19631.76 | 135.3541 | 6481.19 | 0.648119 | -4992.85 | -0.499285
[14 empty] | 19633.88 | 135.3687 | 6482.88 | 0.648288 | -4994.46 | -0.499446
[14 empty] | 19635.31 | 135.3786 | 6484.54 | 0.648454 | -4995.94 | -0.499594
[14 empty] | 19637.71 | 135.3951 | 6486.02 | 0.648602 | -4997.74 | -0.499774
[14 empty] | 19638.56 | 135.401 | 6487.61 | 0.648761 | -4999.27 | -0.499927
[14 empty] | 19640.43 | 135.4139 | 6488.86 | 0.648886 | -5001.19 | -0.500119
[14 empty] | 19642.07 | 135.4252 | 6489.91 | 0.648991 | -5002.36 | -0.500236
[14 empty] | 19643.36 | 135.4341 | 6491.91 | 0.649191 | -5004.15 | -0.500415
[14 empty] | 19645.93 | 135.4518 | 6493.95 | 0.649395 | -5005.86 | -0.500586
[14 empty] | 19647.95 | 135.4657 | 6494.76 | 0.649476 | -5007.7 | -0.50077
[14 empty] | 19649.47 | 135.4762 | 6496.76 | 0.649676 | -5009.24 | -0.500924
[14 empty] | 19650.75 | 135.485 | 6498.03 | 0.649803 | -5010.98 | -0.501098
[14 empty] | 19653.44 | 135.5036 | 6499.43 | 0.649943 | -5012.74 | -0.501274
[14 empty] | 19655.57 | 135.5183 | 6501.09 | 0.650109 | -5014.54 | -0.501454
[14 empty] | 19657.54 | 135.5319 | 6502.54 | 0.650254 | -5016.1 | -0.50161
[14 empty] | 19659.63 | 135.5463 | 6504.21 | 0.650421 | -5017.97 | -0.501797
[14 empty] | 19662.03 | 135.5628 | 6505.76 | 0.650576 | -5019.77 | -0.501977
[14 empty] | 19664.35 | 135.5788 | 6507.52 | 0.650752 | -5021.64 | -0.502164
[14 empty] | 19666.64 | 135.5946 | 6508.45 | 0.650845 | -5023.22 | -0.502322
[14 empty] | 19667.92 | 135.6034 | 6509.76 | 0.650976 | -5024.84 | -0.502484
[14 empty] | 19669.68 | 135.6156 | 6511.26 | 0.651126 | -5026.56 | -0.502656
[14 empty] | 19672.52 | 135.6351 | 6513.15 | 0.651315 | -5028.5 | -0.50285
[14 empty] | 19674.3 | 135.6474 | 6514.9 | 0.65149 | -5030.32 | -0.503032
[14 empty] | 19676.81 | 135.6647 | 6516.27 | 0.651627 | -5032.01 | -0.503201
[14 empty] | 19678.6 | 135.6771 | 6517.83 | 0.651783 | -5033.49 | -0.503349
[14 empty] | 19680.83 | 135.6924 | 6519.27 | 0.651927 | -5035.49 | -0.503549
[14 empty] | 19682.47 | 135.7037 | 6520.8 | 0.65208 | -5037.18 | -0.503718
[14 empty] | 19685.46 | 135.7244 | 6521.34 | 0.652134 | -5039.13 | -0.503913
[14 empty] | 19687.37 | 135.7375 | 6523.8 | 0.65238 | -5040.95 | -0.504095
[14 empty] | 19688.59 | 135.7459 | 6525.31 | 0.652531 | -5042.93 | -0.504293
[14 empty] | 19690.12 | 135.7565 | 6526.2 | 0.65262 | -5044.55 | -0.504455
[14 empty] | 19692.27 | 135.7713 | 6528.41 | 0.652841 | -5046.14 | -0.504614
[14 empty] | 19693.87 | 135.7823 | 6529.82 | 0.652982 | -5048.12 | -0.504812
[14 empty] | 19696.33 | 135.7993 | 6531.34 | 0.653134 | -5050.01 | -0.505001
[14 empty] | 19696.87 | 135.803 | 6532.38 | 0.653238 | -5051.41 | -0.505141
[14 empty] | 19697.96 | 135.8105 | 6534.06 | 0.653406 | -5053.31 | -0.505331
[14 empty] | 19700.62 | 135.8289 | 6535.33 | 0.653533 | -5055.06 | -0.505506
[14 empty] | 19702.34 | 135.8407 | 6536.78 | 0.653678 | -5056.81 | -0.505681
[14 empty] | 19704.04 | 135.8525 | 6538.25 | 0.653825 | -5058.51 | -0.505851
[14 empty] | 19705.89 | 135.8652 | 6540.45 | 0.654045 | -5060.59 | -0.506059
[14 empty] | 19708.24 | 135.8814 | 6541.35 | 0.654135 | -5062.06 | -0.506206
[14 empty] | 19710.78 | 135.8989 | 6543.42 | 0.654342 | -5063.72 | -0.506372
[14 empty] | 19712.18 | 135.9086 | 6544.41 | 0.654441 | -5065.71 | -0.506571
[14 empty] | 19713.16 | 135.9153 | 6545.88 | 0.654588 | -5067.59 | -0.506759
[14 empty] | 19715.37 | 135.9306 | 6547.46 | 0.654746 | -5069.14 | -0.506914
[14 empty] | 19717.12 | 135.9426 | 6548.81 | 0.654881 | -5070.81 | -0.507081
[14 empty] | 19718.82 | 135.9544 | 6550.15 | 0.655015 | -5072.94 | -0.507294
[14 empty] | 19720.37 | 135.965 | 6551.4 | 0.65514 | -5074.55 | -0.507455
[14 empty] | 19722.07 | 135.9768 | 6553.78 | 0.655378 | -5076.62 | -0.507662
[14 empty] | 19723.66 | 135.9877 | 6554.43 | 0.655443 | -5078.3 | -0.50783
[14 empty] | 19725.77 | 136.0023 | 6556.06 | 0.655606 | -5079.97 | -0.507997
[14 empty] | 19728.18 | 136.0189 | 6558.33 | 0.655833 | -5082.08 | -0.508208
[14 empty] | 19730.04 | 136.0317 | 6559.4 | 0.65594 | -5083.69 | -0.508369
[14 empty] | 19731.5 | 136.0418 | 6560.92 | 0.656092 | -5085.36 | -0.508536
[14 empty] | 19732.79 | 136.0507 | 6562.82 | 0.656282 | -5087.24 | -0.508724
[14 empty] | 19735.25 | 136.0676 | 6564.03 | 0.656403 | -5089.11 | -0.508911
[14 empty] | 19737.26 | 136.0815 | 6565.57 | 0.656557 | -5090.82 | -0.509082
[14 empty] | 19739.2 | 136.0949 | 6566.94 | 0.656694 | -5092.68 | -0.509268
[14 empty] | 19741.34 | 136.1096 | 6568.75 | 0.656875 | -5094.65 | -0.509465
[14 empty] | 19742.52 | 136.1178 | 6570.31 | 0.657031 | -5096.47 | -0.509647
[14 empty] | 19745.41 | 136.1377 | 6571.15 | 0.657115 | -5098.08 | -0.509808
[14 empty] | 19747.16 | 136.1498 | 6572.54 | 0.657254 | -5099.66 | -0.509966
[14 empty] | 19749.29 | 136.1644 | 6574.28 | 0.657428 | -5102.62 | -0.510262
[14 empty] | 19750.81 | 136.1749 | 6576.59 | 0.657659 | -5104.98 | -0.510498
[14 empty] | 19752.67 | 136.1877 | 6577.66 | 0.657766 | -5106.75 | -0.510675
[14 empty] | 19753.94 | 136.1965 | 6579.45 | 0.657945 | -5108.81 | -0.510881
[14 empty] | 19755.02 | 136.2039 | 6580.57 | 0.658057 | -5110.9 | -0.51109
[14 empty] | 19756.77 | 136.216 | 6582.06 | 0.658206 | -5112.44 | -0.511244
[14 empty] | 19758.18 | 136.2257 | 6583.05 | 0.658305 | -5114.73 | -0.511473
[14 empty] | 19760.52 | 136.2419 | 6584.45 | 0.658445 | -5116.24 | -0.511624
[14 empty] | 19761.51 | 136.2487 | 6586.62 | 0.658662 | -5117.86 | -0.511786
[14 empty] | 19764.11 | 136.2666 | 6587.93 | 0.658793 | -5119.8 | -0.51198
[14 empty] | 19765.32 | 136.275 | 6589.38 | 0.658938 | -5121.83 | -0.512183
[14 empty] | 19767.54 | 136.2903 | 6590.69 | 0.659069 | -5123.59 | -0.512359
[14 empty] | 19769.57 | 136.3043 | 6592.62 | 0.659262 | -5125.58 | -0.512558
[14 empty] | 19770.95 | 136.3138 | 6593.9 | 0.65939 | -5127.67 | -0.512767
[14 empty] | 19773.43 | 136.3309 | 6595.74 | 0.659574 | -5129.07 | -0.512907
[14 empty] | 19775.52 | 136.3453 | 6597.02 | 0.659702 | -5130.92 | -0.513092
[14 empty] | 19777.75 | 136.3607 | 6598.83 | 0.659883 | -5132.75 | -0.513275
[14 empty] | 19779.48 | 136.3726 | 6599.93 | 0.659993 | -5134.84 | -0.513484
[14 empty] | 19780.59 | 136.3802 | 6601.75 | 0.660175 | -5136.53 | -0.513653
[14 empty] | 19782.65 | 136.3944 | 6603.15 | 0.660315 | -5138.63 | -0.513863
[14 empty] | 19784.61 | 136.408 | 6604.3 | 0.66043 | -5140.01 | -0.514001
[14 empty] | 19786.22 | 136.4191 | 6605.14 | 0.660514 | -5141.91 | -0.514191
[14 empty] | 19788 | 136.4313 | 6606.78 | 0.660678 | -5143.83 | -0.514383
[14 empty] | 19790.22 | 136.4466 | 6609.24 | 0.660924 | -5145.72 | -0.514572
[14 empty] | 19792.35 | 136.4613 | 6610.58 | 0.661058 | -5147.59 | -0.514759
[14 empty] | 19793.88 | 136.4719 | 6611.72 | 0.661172 | -5149.35 | -0.514935
[14 empty] | 19795.3 | 136.4817 | 6613.22 | 0.661322 | -5151 | -0.5151
[14 empty] | 19797.58 | 136.4974 | 6615.13 | 0.661513 | -5153.19 | -0.515319
[14 empty] | 19798.86 | 136.5062 | 6616.7 | 0.66167 | -5154.64 | -0.515464
[14 empty] | 19800.5 | 136.5175 | 6617.76 | 0.661776 | -5156.96 | -0.515696
[14 empty] | 19802.24 | 136.5295 | 6619.39 | 0.661939 | -5158.4 | -0.51584
[14 empty] | 19803.92 | 136.5411 | 6621.04 | 0.662104 | -5160.51 | -0.516051
[14 empty] | 19805.6 | 136.5527 | 6622.54 | 0.662254 | -5162.47 | -0.516247
[14 empty] | 19808.13 | 136.5701 | 6623.93 | 0.662393 | -5164.35 | -0.516435
[14 empty] | 19809.79 | 136.5816 | 6625.35 | 0.662535 | -5165.99 | -0.516599
[14 empty] | 19811.57 | 136.5938 | 6626.82 | 0.662682 | -5168.26 | -0.516826
[14 empty] | 19813.84 | 136.6095 | 6628.55 | 0.662855 | -5170.18 | -0.517018
[14 empty] | 19815.41 | 136.6203 | 6629.41 | 0.662941 | -5171.77 | -0.517177
[14 empty] | 19818.05 | 136.6385 | 6631.81 | 0.663181 | -5173.7 | -0.51737
[14 empty] | 19819.12 | 136.6459 | 6632.75 | 0.663275 | -5175.55 | -0.517555
[14 empty] | 19821.6 | 136.663 | 6634.14 | 0.663414 | -5177.2 | -0.51772
[14 empty] | 19823.64 | 136.6771 | 6635.89 | 0.663589 | -5179.03 | -0.517903
[14 empty] | 19825.3 | 136.6885 | 6637.87 | 0.663787 | -5180.98 | -0.518098
[14 empty] | 19825.75 | 136.6916 | 6638.4 | 0.66384 | -5182.94 | -0.518294
[14 empty] | 19829.02 | 136.7141 | 6641.02 | 0.664102 | -5184.81 | -0.518481
[14 empty] | 19831.65 | 136.7323 | 6642.12 | 0.664212 | -5186.63 | -0.518663
[14 empty] | 19833.32 | 136.7438 | 6644.14 | 0.664414 | -5188.61 | -0.518861
[14 empty] | 19835.3 | 136.7574 | 6644.98 | 0.664498 | -5190.82 | -0.519082
[14 empty] | 19836.46 | 136.7654 | 6646.98 | 0.664698 | -5192.6 | -0.51926
[14 empty] | 19837.04 | 136.7694 | 6647.87 | 0.664787 | -5194.49 | -0.519449
[14 empty] | 19838.83 | 136.7818 | 6649.83 | 0.664983 | -5196.28 | -0.519628
[14 empty] | 19840 | 136.7899 | 6650.89 | 0.665089 | -5198.1 | -0.51981
[14 empty] | 19841.69 | 136.8015 | 6652.98 | 0.665298 | -5200.06 | -0.520006
[14 empty] | 19843.21 | 136.812 | 6654.12 | 0.665412 | -5202.01 | -0.520201
[14 empty] | 19844.93 | 136.8238 | 6655.72 | 0.665572 | -5203.56 | -0.520356
[14 empty] | 19846.71 | 136.8361 | 6656.49 | 0.665649 | -5205.72 | -0.520572
[14 empty] | 19847.62 | 136.8424 | 6658.01 | 0.665801 | -5207.49 | -0.520749
[14 empty] | 19849.05 | 136.8522 | 6660.24 | 0.666024 | -5209.5 | -0.52095
[14 empty] | 19850.62 | 136.8631 | 6661.35 | 0.666135 | -5211.26 | -0.521126
[14 empty] | 19852.51 | 136.8761 | 6663.48 | 0.666348 | -5213.32 | -0.521332
[14 empty] | 19854.19 | 136.8877 | 6664.42 | 0.666442 | -5214.98 | -0.521498
[14 empty] | 19854.7 | 136.8912 | 6665.99 | 0.666599 | -5216.77 | -0.521677
[14 empty] | 19856.39 | 136.9029 | 6667.54 | 0.666754 | -5218.6 | -0.52186
[14 empty] | 19858.35 | 136.9164 | 6669.12 | 0.666912 | -5220.57 | -0.522057
[14 empty] | 19860.6 | 136.9319 | 6670.72 | 0.667072 | -5222.53 | -0.522253
[14 empty] | 19862.01 | 136.9416 | 6671.77 | 0.667177 | -5224.12 | -0.522412
[14 empty] | 19863.53 | 136.9521 | 6673.76 | 0.667376 | -5226.17 | -0.522617
[14 empty] | 19865.41 | 136.965 | 6674.98 | 0.667498 | -5228.03 | -0.522803
[14 empty] | 19867.22 | 136.9775 | 6676.59 | 0.667659 | -5229.96 | -0.522996
[14 empty] | 19869.85 | 136.9957 | 6677.85 | 0.667785 | -5231.91 | -0.523191
[14 empty] | 19872.15 | 137.0115 | 6678.88 | 0.667888 | -5233.76 | -0.523376
[14 empty] | 19873.76 | 137.0226 | 6680.87 | 0.668087 | -5235.49 | -0.523549
[14 empty] | 19874.7 | 137.0291 | 6682.31 | 0.668231 | -5237.3 | -0.52373
[14 empty] | 19876.18 | 137.0393 | 6683.99 | 0.668399 | -5239.14 | -0.523914
[14 empty] | 19878.2 | 137.0532 | 6685.23 | 0.668523 | -5240.82 | -0.524082
[14 empty] | 19878.95 | 137.0584 | 6687.07 | 0.668707 | -5242.7 | -0.52427
[14 empty] | 19881.39 | 137.0752 | 6688.01 | 0.668801 | -5244.71 | -0.524471
[14 empty] | 19883.28 | 137.0883 | 6688.65 | 0.668865 | -5246.61 | -0.524661
[14 empty] | 19885.07 | 137.1006 | 6692.21 | 0.669221 | -5248.53 | -0.524853
[14 empty] | 19886.81 | 137.1126 | 6692.33 | 0.669233 | -5250.31 | -0.525031
[14 empty] | 19888.13 | 137.1217 | 6694.25 | 0.669425 | -5252.18 | -0.525218
[14 empty] | 19889.71 | 137.1326 | 6695.96 | 0.669596 | -5254.2 | -0.52542
[14 empty] | 19891.18 | 137.1427 | 6697.36 | 0.669736 | -5255.88 | -0.525588
[14 empty] | 19893.76 | 137.1605 | 6699.04 | 0.669904 | -5257.95 | -0.525795
[14 empty] | 19894.8 | 137.1677 | 6700.17 | 0.670017 | -5259.75 | -0.525975
[14 empty] | 19897.07 | 137.1833 | 6702.03 | 0.670203 | -5261.67 | -0.526167
[14 empty] | 19898.33 | 137.192 | 6703.37 | 0.670337 | -5263.78 | -0.526378
[14 empty] | 19897.46 | 137.186 | 6704.9 | 0.67049 | -5268.47 | -0.526847
[14 empty] | 19894.6 | 137.1663 | 6707.24 | 0.670724 | -5272.11 | -0.527211
[14 empty] | 19894.26 | 137.164 | 6708.79 | 0.670879 | -5274.01 | -0.527401
[14 empty] | 19894.49 | 137.1655 | 6709.12 | 0.670912 | -5276.14 | -0.527614
[14 empty] | 19896.08 | 137.1765 | 6711.94 | 0.671194 | -5278.13 | -0.527813
[14 empty] | 19896.41 | 137.1788 | 6712.7 | 0.67127 | -5279.89 | -0.527989
[14 empty] | 19897.67 | 137.1875 | 6714.29 | 0.671429 | -5282.08 | -0.528208
[14 empty] | 19899.42 | 137.1995 | 6715.6 | 0.67156 | -5284.29 | -0.528429
[14 empty] | 19901.72 | 137.2154 | 6717.69 | 0.671769 | -5285.93 | -0.528593
[14 empty] | 19904.12 | 137.2319 | 6718.4 | 0.67184 | -5288.26 | -0.528826
[14 empty] | 19905.01 | 137.2381 | 6720.13 | 0.672013 | -5290.22 | -0.529022
[14 empty] | 19906.42 | 137.2478 | 6721.77 | 0.672177 | -5292.02 | -0.529202
[14 empty] | 19907.11 | 137.2526 | 6723.4 | 0.67234 | -5294.1 | -0.52941
[14 empty] | 19908.19 | 137.26 | 6724.89 | 0.672489 | -5296.07 | -0.529607
[14 empty] | 19909.68 | 137.2703 | 6725.77 | 0.672577 | -5297.92 | -0.529792
[14 empty] | 19910.08 | 137.273 | 6727.76 | 0.672776 | -5299.48 | -0.529948
[14 empty] | 19911.46 | 137.2825 | 6729 | 0.6729 | -5301.61 | -0.530161
[14 empty] | 19912.58 | 137.2903 | 6730.4 | 0.67304 | -5303.55 | -0.530355
[14 empty] | 19912.99 | 137.2931 | 6731.78 | 0.673178 | -5305.25 | -0.530525
[14 empty] | 19915.01 | 137.307 | 6732.76 | 0.673276 | -5307.18 | -0.530718
[14 empty] | 19916.07 | 137.3143 | 6734.92 | 0.673492 | -5309.32 | -0.530932
[14 empty] | 19917.69 | 137.3255 | 6736.79 | 0.673679 | -5311.25 | -0.531125
[14 empty] | 19919.06 | 137.3349 | 6737.92 | 0.673792 | -5313.11 | -0.531311
[14 empty] | 19921.06 | 137.3487 | 6739.18 | 0.673918 | -5315.17 | -0.531517
[14 empty] | 19922.61 | 137.3594 | 6740.79 | 0.674079 | -5317.09 | -0.531709
[14 empty] | 19922.91 | 137.3615 | 6742.5 | 0.67425 | -5318.74 | -0.531874
[14 empty] | 19925.17 | 137.3771 | 6743.81 | 0.674381 | -5320.81 | -0.532081
[14 empty] | 19925.71 | 137.3808 | 6745.42 | 0.674542 | -5322.84 | -0.532284
[14 empty] | 19926.95 | 137.3893 | 6746.7 | 0.67467 | -5324.7 | -0.53247
[14 empty] | 19929.56 | 137.4073 | 6748.69 | 0.674869 | -5326.91 | -0.532691
[14 empty] | 19930.79 | 137.4158 | 6750.19 | 0.675019 | -5328.53 | -0.532853
[14 empty] | 19932.24 | 137.4258 | 6751.47 | 0.675147 | -5330.38 | -0.533038
[14 empty] | 19934.07 | 137.4384 | 6752.73 | 0.675273 | -5332.32 | -0.533232
[14 empty] | 19934.93 | 137.4444 | 6754.5 | 0.67545 | -5334.37 | -0.533437
[14 empty] | 19935.17 | 137.446 | 6755.87 | 0.675587 | -5336.01 | -0.533601
[14 empty] | 19937.12 | 137.4595 | 6757.17 | 0.675717 | -5338.09 | -0.533809
[14 empty] | 19939.25 | 137.4741 | 6758.92 | 0.675892 | -5339.94 | -0.533994
[14 empty] | 19940.31 | 137.4815 | 6760.66 | 0.676066 | -5342.11 | -0.534211
[14 empty] | 19941.93 | 137.4926 | 6762.02 | 0.676202 | -5343.94 | -0.534394
[14 empty] | 19943.82 | 137.5057 | 6763.8 | 0.67638 | -5345.65 | -0.534565
[14 empty] | 19943.36 | 137.5025 | 6765.29 | 0.676529 | -5348.4 | -0.53484
[14 empty] | 19943.8 | 137.5055 | 6767.02 | 0.676702 | -5350.48 | -0.535048
[14 empty] | 19944.4 | 137.5097 | 6767.81 | 0.676781 | -5352.41 | -0.535241
[14 empty] | 19945.77 | 137.5191 | 6769.96 | 0.676996 | -5354.59 | -0.535459
[14 empty] | 19946.82 | 137.5263 | 6771.26 | 0.677126 | -5356.45 | -0.535645
[14 empty] | 19947.66 | 137.5321 | 6772.54 | 0.677254 | -5358.34 | -0.535834
[14 empty] | 19949.36 | 137.5438 | 6774.18 | 0.677418 | -5360.33 | -0.536033
[14 empty] | 19950.41 | 137.5511 | 6775.49 | 0.677549 | -5362.2 | -0.53622
[14 empty] | 19951.15 | 137.5562 | 6777.19 | 0.677719 | -5364.34 | -0.536434
[14 empty] | 19952.59 | 137.5661 | 6778.54 | 0.677854 | -5366.34 | -0.536634
[14 empty] | 19953.8 | 137.5745 | 6779.3 | 0.67793 | -5368 | -0.5368
[14 empty] | 19954.71 | 137.5807 | 6781.29 | 0.678129 | -5369.93 | -0.536993
[14 empty] | 19956.18 | 137.5909 | 6783.15 | 0.678315 | -5371.86 | -0.537186
[14 empty] | 19957.06 | 137.5969 | 6784.32 | 0.678432 | -5374.03 | -0.537403
[14 empty] | 19958.94 | 137.6099 | 6786.16 | 0.678616 | -5376.1 | -0.53761
[14 empty] | 19960.51 | 137.6207 | 6787.85 | 0.678785 | -5378.32 | -0.537832
[14 empty] | 19960.77 | 137.6225 | 6789.2 | 0.67892 | -5381.05 | -0.538105
[14 empty] | 19962.24 | 137.6327 | 6790.83 | 0.679083 | -5383.01 | -0.538301
[14 empty] | 19961.98 | 137.6309 | 6791.58 | 0.679158 | -5385.12 | -0.538512
[14 empty] | 19961.64 | 137.6285 | 6793.45 | 0.679345 | -5387.23 | -0.538723
[14 empty] | 19961.14 | 137.6251 | 6795.03 | 0.679503 | -5389.13 | -0.538913
[14 empty] | 19962.24 | 137.6327 | 6796.04 | 0.679604 | -5391.37 | -0.539137
[14 empty] | 19963.13 | 137.6388 | 6798.24 | 0.679824 | -5393.33 | -0.539333
[14 empty] | 19963.71 | 137.6428 | 6800.19 | 0.680019 | -5395.2 | -0.53952
[14 empty] | 19964.09 | 137.6454 | 6801.59 | 0.680159 | -5396.94 | -0.539694
[14 empty] | 19964.31 | 137.6469 | 6802.94 | 0.680294 | -5398.85 | -0.539885
[14 empty] | 19964.8 | 137.6503 | 6803.84 | 0.680384 | -5400.72 | -0.540072
[14 empty] | 19965.93 | 137.6581 | 6805.62 | 0.680562 | -5402.6 | -0.54026
[14 empty] | 19965.87 | 137.6577 | 6807.05 | 0.680705 | -5404.44 | -0.540444
[14 empty] | 19967.15 | 137.6665 | 6808.53 | 0.680853 | -5406.64 | -0.540664
[14 empty] | 19967.75 | 137.6706 | 6809.99 | 0.680999 | -5408.42 | -0.540842
[14 empty] | 19968.36 | 137.6748 | 6812.41 | 0.681241 | -5410.52 | -0.541052
[14 empty] | 19968.42 | 137.6753 | 6813.43 | 0.681343 | -5412.33 | -0.541233
[14 empty] | 19969.32 | 137.6815 | 6814.54 | 0.681454 | -5414.14 | -0.541414
[14 empty] | 19969.63 | 137.6836 | 6815.91 | 0.681591 | -5416.16 | -0.541616
[14 empty] | 19970.76 | 137.6914 | 6817.49 | 0.681749 | -5417.81 | -0.541781
[14 empty] | 19971.71 | 137.6979 | 6819.13 | 0.681913 | -5419.86 | -0.541986
[14 empty] | 19973.3 | 137.7089 | 6820.05 | 0.682005 | -5421.76 | -0.542176
[14 empty] | 19974.09 | 137.7144 | 6822.15 | 0.682215 | -5423.78 | -0.542378
[14 empty] | 19975.06 | 137.721 | 6823.1 | 0.68231 | -5425.65 | -0.542565
[14 empty] | 19975.44 | 137.7237 | 6825.96 | 0.682596 | -5427.64 | -0.542764
[14 empty] | 19975.67 | 137.7252 | 6826.79 | 0.682679 | -5429.41 | -0.542941
[14 empty] | 19975.9 | 137.7268 | 6827.95 | 0.682795 | -5431.35 | -0.543135
[14 empty] | 19977.77 | 137.7397 | 6829.68 | 0.682968 | -5433.07 | -0.543307
[14 empty] | 19978.31 | 137.7435 | 6831.08 | 0.683108 | -5435.13 | -0.543513
[14 empty] | 19978.94 | 137.7478 | 6832.11 | 0.683211 | -5436.96 | -0.543696
[14 empty] | 19979.58 | 137.7522 | 6833.58 | 0.683358 | -5439.04 | -0.543904
[14 empty] | 19980.77 | 137.7604 | 6835.39 | 0.683539 | -5441.14 | -0.544114
[14 empty] | 19982.85 | 137.7748 | 6836.83 | 0.683683 | -5443 | -0.5443
[14 empty] | 19983.14 | 137.7768 | 6838.52 | 0.683852 | -5445.03 | -0.544503
[14 empty] | 19984.3 | 137.7847 | 6840.04 | 0.684004 | -5446.84 | -0.544684
[14 empty] | 19985.58 | 137.7936 | 6842 | 0.6842 | -5448.89 | -0.544889
[14 empty] | 19985.32 | 137.7918 | 6843.3 | 0.68433 | -5451.16 | -0.545116
[14 empty] | 19986.21 | 137.7979 | 6844.47 | 0.684447 | -5452.83 | -0.545283
[14 empty] | 19983.23 | 137.7774 | 6846.47 | 0.684647 | -5455.49 | -0.545549
[14 empty] | 19982.67 | 137.7735 | 6847.19 | 0.684719 | -5457.37 | -0.545737
[14 empty] | 19981.62 | 137.7663 | 6849.42 | 0.684942 | -5459.68 | -0.545968
[14 empty] | 19979.69 | 137.753 | 6851.08 | 0.685108 | -5462.49 | -0.546249
[14 empty] | 19971.16 | 137.6942 | 6852.95 | 0.685295 | -5468.76 | -0.546876
[14 empty] | 19964.37 | 137.6473 | 6855.16 | 0.685516 | -5472.94 | -0.547294
[14 empty] | 19960.16 | 137.6183 | 6856.35 | 0.685635 | -5476.15 | -0.547615
[14 empty] | 19942.56 | 137.497 | 6859.62 | 0.685962 | -5494.99 | -0.549499
[14 empty] | 19900.98 | 137.2103 | 6863.06 | 0.686306 | -5524.96 | -0.552496
[14 empty] | 19871.2 | 137.005 | 6863.51 | 0.686351 | -5532.48 | -0.553248
[14 empty] | 19851.43 | 136.8687 | 6864.8 | 0.68648 | -5538.12 | -0.553812
[14 empty] | 19837.09 | 136.7698 | 6865.89 | 0.686589 | -5543.05 | -0.554305
[14 empty] | 19822.2 | 136.6671 | 6867.31 | 0.686731 | -5551.22 | -0.555122
[14 empty] | 19446.3 | 134.0754 | 6874.12 | 0.687412 | -5800.7 | -0.58007
[14 empty] | 19273.03 | 132.8808 | 6874.04 | 0.687404 | -5903.81 | -0.590381
[14 empty] | 18291.3 | 126.1121 | 6873 | 0.6873 | -5952.72 | -0.595272
[14 empty] | 10387.76 | 71.61997 | 6861.66 | 0.686166 | -8046.98 | -0.804698

## UCS - Bulk #M
M#-pre | [13 empty] | M#-post
Sd - Deviator Stress (Psi) - M#α0 | Sd - Deviator Stress (MPa) - M#α0 | εa - Axial Strain (µε) - M#α0 | εa - Axial Strain (%) - M#α1 | εr - Radial Strain (µε) - M#α0 | εr - Radial Strain (%) - M#α1 | υ - Poisson's Ratio (-) M#α0 | UCS (MPa) M#α0 | Specimen: | [5 empty] | Sd - Deviator Stress (Psi) - M#1bii | Sd - Deviator Stress (MPa) - M#1bii | εa - Axial Strain (µε) - M#1bii | εa - Axial Strain (%) - M#1bii | εr - Radial Strain (µε) - M#1bii | εr - Radial Strain (%) - M#1bii | υ - Poisson's Ratio (-) M#1bii | UCS (MPa) - M#1bii | Specimen:
65.5 | 0.4515996 | 0.04 | 4e-06 | -0.03 | -3e-06 | 0.1899583 | 120.4006 |  | Height: | 2.843 | (inch) | 7.22122 | cm | 58.57 | 0.4038196 | 0.01 | 1e-06 | -0.01 | -1e-06 | 0.1477073 | 155.4375 |  | Height: | 2.99 | (inch) | 7.5946 | cm
117.23 | 0.8082598 | 29.46 | 0.002946 | -1.03 | -0.000103 |  |  |  | Axial Gauge Length: | 2.843 | (inch) | 7.22122 |  | 96.89 | 0.6680226 | 19.68 | 0.001968 | -0.66 | -6.6e-05 |  |  |  | Axial Gauge Length: | 2.99 | (inch) | 7.5946
117.66 | 0.8112245 | 29.33 | 0.002933 | -0.78 | -7.8e-05 |  |  |  | Diameter: | 1.476 | (inch) | 3.74904 |  | 96.81 | 0.667471 | 20.5 | 0.00205 | -1 | -0.0001 |  |  |  | Diameter: | 1.474 | (inch) | 3.74396
118.64 | 0.8179812 | 30.35 | 0.003035 | -0.9 | -9e-05 |  |  |  | Area: | 1.7 | in^2 | 10.9684 | cm^2 | 98.93 | 0.6820877 | 20.64 | 0.002064 | -0.89 | -8.9e-05 |  |  |  | Area: | 1.7 | in^2 | 10.9684 | cm^2
119.85 | 0.8263238 | 31.29 | 0.003129 | -0.66 | -6.6e-05 |  |  |  | Volume: | 4.86451 | in^3 | 79.71472537 | cm^3 | 100.93 | 0.695877 | 21.45 | 0.002145 | -0.6 | -6e-05 |  |  |  | Volume: | 5.10218 | in^3 | 83.60942366 | cm^3
121.76 | 0.8394926 | 32.81 | 0.003281 | -0.87 | -8.7e-05 |  |  | Max (Peak) Sd - Deviator Stress: | 17462.9 | (psi) |  | 120.4006 | Mpa | 103.42 | 0.7130447 | 22.64 | 0.002264 | -0.8 | -8e-05 |  |  | Max (Peak) Sd - Deviator Stress: | 22544.65 | (psi) |  | 155.4375 | Mpa
123.7 | 0.8528682 | 33.47 | 0.003347 | -0.8 | -8e-05 |  |  |  | Time: | 6012.07 | (Seconds) |  |  | 105.87 | 0.7299366 | 24.97 | 0.002497 | -1.35 | -0.000135 |  |  |  | Time: | 7413.53 | (Seconds)
123.8 | 0.8535576 | 33.58 | 0.003358 | -0.46 | -4.6e-05 |  |  |  | CP - Confining Pressure: | 6.6 | (psi) | 0.04550469 | MPa | 106.97 | 0.7375207 | 26.24 | 0.002624 | -1.52 | -0.000152 |  |  |  | CP - Confining Pressure: | 0.7 | (psi) | 0.004826255 | MPa
124.69 | 0.8596939 | 34.14 | 0.003414 | -0.21 | -2.1e-05 |  |  |  | U - Pore Pressure: | -2.1 | (psi) | -0.01447876 | MPa | 108.47 | 0.7478627 | 26.47 | 0.002647 | -1.43 | -0.000143 |  |  |  | U - Pore Pressure: | -1.4 | (psi) | -0.00965251 | MPa
127.3 | 0.8776889 | 35.29 | 0.003529 | -0.25 | -2.5e-05 |  |  |  | ea - Axial Strain: | 3006.1 | (µE) |  |  | 111.65 | 0.7697876 | 27.25 | 0.002725 | -1.02 | -0.000102 |  |  |  | ea - Axial Strain: | 3706.9 | (µE)
128.03 | 0.882722 | 36.04 | 0.003604 | -0.11 | -1.1e-05 |  |  |  | er - Radial Strain: | -3476.6 | (µE) |  |  | 110.62 | 0.7626862 | 27.4 | 0.00274 | -1.44 | -0.000144 |  |  |  | er - Radial Strain: | -11884.6 | (µE)
129.24 | 0.8910645 | 36.92 | 0.003692 | 0.08 | 8e-06 |  |  |  | ev - Volumetric Strain: | -3938.2 | (µE) |  |  | 112.82 | 0.7778544 | 27.35 | 0.002735 | -1.02 | -0.000102 |  |  |  | ev - Volumetric Strain: | -20115 | (µE)
131.18 | 0.9044402 | 37.88 | 0.003788 | -0.08 | -8e-06 |  |  |  | Sa - Axial Stress: | 17469.5 | (psi) | 120.4461 | MPa | 116.56 | 0.8036404 | 30.1 | 0.00301 | -1.67 | -0.000167 |  |  |  | Sa - Axial Stress: | 22545.9 | (psi) | 155.4461 | MPa
132.87 | 0.9160921 | 39.33 | 0.003933 | 0.3 | 3e-05 |  |  |  | Sa' - Axial Effective Stress: | 17471.6 | (psi) | 120.4606 | MPa | 119.68 | 0.8251517 | 31.63 | 0.003163 | -1.51 | -0.000151 |  |  |  | Sa' - Axial Effective Stress: | 22547.3 | (psi) | 155.4557 | MPa
133.08 | 0.91754 | 39.77 | 0.003977 | 0.08 | 8e-06 |  |  |  | Sc' - Effective CP: | 8.7 | (psi) | 0.05998345 | MPa | 123.53 | 0.8516961 | 33.3 | 0.00333 | -1.8 | -0.00018 |  |  |  | Sc' - Effective CP: | 2 | (psi) | 0.0137893 | MPa
134.65 | 0.9283646 | 40.46 | 0.004046 | 0.42 | 4.2e-05 | [8 empty] | 127.03 | 0.8758274 | 34.68 | 0.003468 | -1.95 | -0.000195
137.39 | 0.9472559 | 41.86 | 0.004186 | 0.32 | 3.2e-05 | [8 empty] | 129.21 | 0.8908577 | 35.49 | 0.003549 | -1.85 | -0.000185
140 | 0.965251 | 42.93 | 0.004293 | 0.33 | 3.3e-05 | [8 empty] | 131.49 | 0.9065775 | 36.95 | 0.003695 | -1.52 | -0.000152
140.82 | 0.9709046 | 43.98 | 0.004398 | 0.56 | 5.6e-05 | [8 empty] | 134.08 | 0.9244346 | 38.4 | 0.00384 | -2.15 | -0.000215
143.68 | 0.9906233 | 45.18 | 0.004518 | 0.67 | 6.7e-05 |  |  |  | ∆Sd | 12.16202 | Mpa | 10015.22 | psi | 137.48 | 0.9478764 | 39.38 | 0.003938 | -1.81 | -0.000181 |  |  |  | ∆Sd | 18.13458 | Mpa | 10521.82 | psi
144.62 | 0.9971042 | 45.9 | 0.00459 | 0.59 | 5.9e-05 |  |  |  | ∆ ε_a | 268.48 |  |  |  | 139.62 | 0.962631 | 40.03 | 0.004003 | -2.05 | -0.000205 |  |  |  | ∆ ε_a | 358.75
147.21 | 1.014961 | 47.55 | 0.004755 | 0.6 | 6e-05 |  |  |  | ∆ ε_r | -51 |  |  |  | 141.89 | 0.9782819 | 41.15 | 0.004115 | -1.95 | -0.000195 |  |  |  | ∆ ε_r | -52.99
149.07 | 1.027785 | 48.5 | 0.00485 | 0.87 | 8.7e-05 |  |  |  | Young's Modulus (E) | 0.04529955 | Mpa | 37.30341 | psi | 144.97 | 0.9995174 | 43.05 | 0.004305 | -2.1 | -0.00021 |  |  |  | Young's Modulus (E) | 0.05054936 | Mpa | 29.32911 | psi
151.53 | 1.044746 | 49.2 | 0.00492 | 0.92 | 9.2e-05 |  |  |  | υ | 0.1899583 |  |  |  | 148.02 | 1.020546 | 44.05 | 0.004405 | -2.36 | -0.000236 |  |  |  | υ | 0.1477073
153.91 | 1.061156 | 49.65 | 0.004965 | 1.05 | 0.000105 | [8 empty] | 150.52 | 1.037783 | 45.73 | 0.004573 | -2.46 | -0.000246
155.08 | 1.069222 | 50.92 | 0.005092 | 1.09 | 0.000109 | [8 empty] | 154.4 | 1.064534 | 47.28 | 0.004728 | -2.33 | -0.000233
157.36 | 1.084942 | 52.87 | 0.005287 | 0.89 | 8.9e-05 | [8 empty] | 159.01 | 1.096318 | 49.3 | 0.00493 | -2.48 | -0.000248
158.81 | 1.094939 | 53.61 | 0.005361 | 0.88 | 8.8e-05 | [8 empty] | 162.52 | 1.120518 | 50.49 | 0.005049 | -2.32 | -0.000232
160.92 | 1.109487 | 53.83 | 0.005383 | 1.22 | 0.000122 | [8 empty] | 164.83 | 1.136445 | 51.3 | 0.00513 | -2.78 | -0.000278
163.83 | 1.12955 | 55.16 | 0.005516 | 1.15 | 0.000115 | [8 empty] | 167.62 | 1.155681 | 52.33 | 0.005233 | -3.08 | -0.000308
165.67 | 1.142237 | 56.76 | 0.005676 | 1.06 | 0.000106 | [8 empty] | 170.39 | 1.174779 | 53.77 | 0.005377 | -2.52 | -0.000252
167.96 | 1.158025 | 58.06 | 0.005806 | 1.03 | 0.000103 | [8 empty] | 172.6 | 1.190017 | 54.73 | 0.005473 | -3.37 | -0.000337
171.32 | 1.181191 | 58.93 | 0.005893 | 1.36 | 0.000136 | [8 empty] | 175.47 | 1.209804 | 55.62 | 0.005562 | -2.91 | -0.000291
173.18 | 1.194015 | 60.25 | 0.006025 | 1.17 | 0.000117 | [8 empty] | 177.96 | 1.226972 | 57.24 | 0.005724 | -3.45 | -0.000345
175.06 | 1.206977 | 61.61 | 0.006161 | 1.52 | 0.000152 | [8 empty] | 181.19 | 1.249242 | 58.02 | 0.005802 | -2.9 | -0.00029
178.33 | 1.229523 | 62.72 | 0.006272 | 1.34 | 0.000134 | [8 empty] | 184.59 | 1.272683 | 59.65 | 0.005965 | -2.82 | -0.000282
180.88 | 1.247104 | 63.75 | 0.006375 | 1.57 | 0.000157 | [8 empty] | 187.99 | 1.296125 | 60.96 | 0.006096 | -3.57 | -0.000357
183.2 | 1.2631 | 65.19 | 0.006519 | 1.42 | 0.000142 | [8 empty] | 190.81 | 1.315568 | 61.83 | 0.006183 | -2.86 | -0.000286
186.18 | 1.283646 | 66.87 | 0.006687 | 1.5 | 0.00015 | [8 empty] | 194.67 | 1.342181 | 62.89 | 0.006289 | -3.64 | -0.000364
188.7 | 1.30102 | 67.84 | 0.006784 | 1.72 | 0.000172 | [8 empty] | 198.3 | 1.367209 | 64.53 | 0.006453 | -3.76 | -0.000376
189.84 | 1.30888 | 69.03 | 0.006903 | 1.53 | 0.000153 | [8 empty] | 200.54 | 1.382653 | 65.66 | 0.006566 | -3.76 | -0.000376
193.3 | 1.332736 | 70.5 | 0.00705 | 1.79 | 0.000179 | [8 empty] | 203 | 1.399614 | 66.27 | 0.006627 | -3.53 | -0.000353
196.88 | 1.357419 | 71.48 | 0.007148 | 1.8 | 0.00018 | [8 empty] | 205.74 | 1.418505 | 68.03 | 0.006803 | -4.09 | -0.000409
198.24 | 1.366795 | 72.96 | 0.007296 | 1.94 | 0.000194 | [8 empty] | 209.13 | 1.441878 | 69.33 | 0.006933 | -4.1 | -0.00041
200.59 | 1.382998 | 74.1 | 0.00741 | 2.14 | 0.000214 | [8 empty] | 213.19 | 1.46987 | 69.63 | 0.006963 | -3.98 | -0.000398
204.03 | 1.406715 | 75.6 | 0.00756 | 2.15 | 0.000215 | [8 empty] | 217.89 | 1.502275 | 72.13 | 0.007213 | -4.67 | -0.000467
206 | 1.420298 | 76.42 | 0.007642 | 2.05 | 0.000205 | [8 empty] | 222.02 | 1.53075 | 73.28 | 0.007328 | -4.57 | -0.000457
208.68 | 1.438776 | 77.41 | 0.007741 | 1.91 | 0.000191 | [8 empty] | 226.55 | 1.561983 | 74.39 | 0.007439 | -4.72 | -0.000472
210.75 | 1.453047 | 78.78 | 0.007878 | 1.94 | 0.000194 | [8 empty] | 229.89 | 1.585011 | 75.99 | 0.007599 | -4.59 | -0.000459
214.54 | 1.479178 | 80.11 | 0.008011 | 2.13 | 0.000213 | [8 empty] | 231.81 | 1.598249 | 76.83 | 0.007683 | -4.72 | -0.000472
216.52 | 1.49283 | 81.73 | 0.008173 | 2.35 | 0.000235 | [8 empty] | 234.46 | 1.61652 | 77.57 | 0.007757 | -4.84 | -0.000484
218.69 | 1.507791 | 82.55 | 0.008255 | 2.42 | 0.000242 | [8 empty] | 238.57 | 1.644857 | 78.63 | 0.007863 | -4.92 | -0.000492
222.2 | 1.531991 | 84.3 | 0.00843 | 2.31 | 0.000231 | [8 empty] | 244.97 | 1.688982 | 80.8 | 0.00808 | -4.73 | -0.000473
224.89 | 1.550538 | 85.46 | 0.008546 | 2.45 | 0.000245 | [8 empty] | 253.77 | 1.749655 | 83.62 | 0.008362 | -5.13 | -0.000513
228.53 | 1.575634 | 86.66 | 0.008666 | 2.55 | 0.000255 | [8 empty] | 260.04 | 1.792885 | 86.07 | 0.008607 | -5.65 | -0.000565
232.21 | 1.601007 | 88.41 | 0.008841 | 2.5 | 0.00025 | [8 empty] | 265.95 | 1.833632 | 87.93 | 0.008793 | -5.64 | -0.000564
236.34 | 1.629482 | 89.83 | 0.008983 | 2.61 | 0.000261 | [8 empty] | 270.53 | 1.86521 | 89.4 | 0.00894 | -5.51 | -0.000551
239.56 | 1.651682 | 91.73 | 0.009173 | 2.41 | 0.000241 | [8 empty] | 274.15 | 1.890168 | 91.28 | 0.009128 | -5.99 | -0.000599
242.66 | 1.673056 | 93.45 | 0.009345 | 2.25 | 0.000225 | [8 empty] | 278 | 1.916713 | 91.78 | 0.009178 | -5.64 | -0.000564
247.81 | 1.708563 | 94.58 | 0.009458 | 2.56 | 0.000256 | [8 empty] | 281.84 | 1.943188 | 93.01 | 0.009301 | -5.93 | -0.000593
251.18 | 1.731798 | 96.17 | 0.009617 | 2.57 | 0.000257 | [8 empty] | 284.72 | 1.963045 | 93.82 | 0.009382 | -6.11 | -0.000611
254.06 | 1.751655 | 97.5 | 0.00975 | 2.65 | 0.000265 | [8 empty] | 289.05 | 1.992899 | 94.89 | 0.009489 | -6.04 | -0.000604
256.88 | 1.771098 | 99.35 | 0.009935 | 2.37 | 0.000237 | [8 empty] | 293.05 | 2.020477 | 96.78 | 0.009678 | -6.41 | -0.000641
261.39 | 1.802192 | 100.2 | 0.01002 | 2.51 | 0.000251 | [8 empty] | 297.73 | 2.052744 | 98.26 | 0.009826 | -6.7 | -0.00067
265.14 | 1.828047 | 102.01 | 0.010201 | 2.49 | 0.000249 | [8 empty] | 302.25 | 2.083908 | 99.48 | 0.009948 | -6.52 | -0.000652
268.69 | 1.852523 | 103.1 | 0.01031 | 2.62 | 0.000262 | [8 empty] | 307.62 | 2.120932 | 100.47 | 0.010047 | -6.68 | -0.000668
271.83 | 1.874173 | 104.74 | 0.010474 | 2.68 | 0.000268 | [8 empty] | 311.35 | 2.146649 | 102.05 | 0.010205 | -7.15 | -0.000715
274.6 | 1.893271 | 105.66 | 0.010566 | 2.51 | 0.000251 | [8 empty] | 317.07 | 2.186087 | 103.47 | 0.010347 | -6.91 | -0.000691
277.03 | 1.910025 | 107.45 | 0.010745 | 2.86 | 0.000286 | [8 empty] | 322.3 | 2.222146 | 104.75 | 0.010475 | -6.93 | -0.000693
281.22 | 1.938913 | 107.96 | 0.010796 | 3.12 | 0.000312 | [8 empty] | 326.99 | 2.254482 | 106.5 | 0.01065 | -7.48 | -0.000748
284.4 | 1.960838 | 109.9 | 0.01099 | 2.72 | 0.000272 | [8 empty] | 331.85 | 2.28799 | 108.3 | 0.01083 | -7.65 | -0.000765
288.15 | 1.986693 | 110.91 | 0.011091 | 2.9 | 0.00029 | [8 empty] | 336.67 | 2.321222 | 109.04 | 0.010904 | -7.8 | -0.00078
293.22 | 2.021649 | 112.27 | 0.011227 | 2.91 | 0.000291 | [8 empty] | 341.97 | 2.357763 | 110.95 | 0.011095 | -7.9 | -0.00079
296.73 | 2.045849 | 113.81 | 0.011381 | 2.9 | 0.00029 | [8 empty] | 346.42 | 2.388445 | 111.44 | 0.011144 | -7.93 | -0.000793
301.06 | 2.075703 | 115.86 | 0.011586 | 3.08 | 0.000308 | [8 empty] | 351.18 | 2.421263 | 113.05 | 0.011305 | -7.97 | -0.000797
304.24 | 2.097628 | 116.29 | 0.011629 | 2.83 | 0.000283 | [8 empty] | 356.25 | 2.456219 | 114.97 | 0.011497 | -8.16 | -0.000816
309.41 | 2.133274 | 118.04 | 0.011804 | 2.96 | 0.000296 | [8 empty] | 361.6 | 2.493105 | 115.77 | 0.011577 | -8.34 | -0.000834
312.32 | 2.153337 | 119.99 | 0.011999 | 2.62 | 0.000262 | [8 empty] | 366.49 | 2.52682 | 118.17 | 0.011817 | -8.7 | -0.00087
316.29 | 2.180709 | 121.32 | 0.012132 | 2.72 | 0.000272 | [8 empty] | 372.2 | 2.566189 | 118.84 | 0.011884 | -8.26 | -0.000826
320 | 2.206288 | 122.28 | 0.012228 | 2.83 | 0.000283 | [8 empty] | 378.05 | 2.606522 | 120.49 | 0.012049 | -8.64 | -0.000864
324.46 | 2.237038 | 123.88 | 0.012388 | 2.86 | 0.000286 | [8 empty] | 382.15 | 2.63479 | 122.14 | 0.012214 | -8.67 | -0.000867
328.25 | 2.263169 | 125.32 | 0.012532 | 2.85 | 0.000285 | [8 empty] | 388.31 | 2.677261 | 123.41 | 0.012341 | -9.03 | -0.000903
332.94 | 2.295505 | 127.3 | 0.01273 | 2.59 | 0.000259 | [8 empty] | 392.44 | 2.705736 | 125.19 | 0.012519 | -9.23 | -0.000923
335.87 | 2.315706 | 128.62 | 0.012862 | 2.69 | 0.000269 | [8 empty] | 399.49 | 2.754344 | 126.29 | 0.012629 | -9.42 | -0.000942
340.33 | 2.346456 | 129.25 | 0.012925 | 2.78 | 0.000278 | [8 empty] | 403.13 | 2.77944 | 128.15 | 0.012815 | -9.38 | -0.000938
345.56 | 2.382515 | 131.48 | 0.013148 | 2.63 | 0.000263 | [8 empty] | 409.38 | 2.822532 | 128.93 | 0.012893 | -9.33 | -0.000933
348.77 | 2.404647 | 132.91 | 0.013291 | 2.52 | 0.000252 | [8 empty] | 415.71 | 2.866175 | 130.35 | 0.013035 | -9.55 | -0.000955
353.5 | 2.437259 | 133.35 | 0.013335 | 2.94 | 0.000294 | [8 empty] | 422.33 | 2.911817 | 132.8 | 0.01328 | -10.17 | -0.001017
357.21 | 2.462838 | 135.48 | 0.013548 | 2.81 | 0.000281 | [8 empty] | 428.98 | 2.957667 | 133.75 | 0.013375 | -10.22 | -0.001022
361.27 | 2.49083 | 137.17 | 0.013717 | 2.75 | 0.000275 | [8 empty] | 433.69 | 2.990141 | 135.21 | 0.013521 | -10.19 | -0.001019
365.25 | 2.518271 | 138.37 | 0.013837 | 2.68 | 0.000268 | [8 empty] | 439.13 | 3.027648 | 137.38 | 0.013738 | -10.32 | -0.001032
369.93 | 2.550538 | 139.56 | 0.013956 | 2.64 | 0.000264 | [8 empty] | 445.34 | 3.070463 | 138.53 | 0.013853 | -10.77 | -0.001077
372.98 | 2.571566 | 140.73 | 0.014073 | 2.96 | 0.000296 | [8 empty] | 450.73 | 3.107625 | 140.02 | 0.014002 | -10.66 | -0.001066
376.42 | 2.595284 | 141.89 | 0.014189 | 2.89 | 0.000289 | [8 empty] | 456.8 | 3.149476 | 140.95 | 0.014095 | -11.16 | -0.001116
380.6 | 2.624104 | 142.98 | 0.014298 | 2.71 | 0.000271 | [8 empty] | 462.9 | 3.191533 | 142.66 | 0.014266 | -11.4 | -0.00114
384.67 | 2.652165 | 143.65 | 0.014365 | 3.05 | 0.000305 | [8 empty] | 468.01 | 3.226765 | 144.19 | 0.014419 | -11.39 | -0.001139
387.22 | 2.669746 | 146.48 | 0.014648 | 2.55 | 0.000255 | [8 empty] | 474.3 | 3.270132 | 145.42 | 0.014542 | -11.22 | -0.001122
394.48 | 2.719801 | 147.78 | 0.014778 | 2.91 | 0.000291 | [8 empty] | 480.19 | 3.310742 | 147.13 | 0.014713 | -11.49 | -0.001149
399.31 | 2.753103 | 148.72 | 0.014872 | 2.58 | 0.000258 | [8 empty] | 485.63 | 3.348249 | 148.38 | 0.014838 | -11.66 | -0.001166
404.22 | 2.786955 | 150.08 | 0.015008 | 2.71 | 0.000271 | [8 empty] | 492.38 | 3.394788 | 149.43 | 0.014943 | -11.88 | -0.001188
409.03 | 2.820119 | 151.58 | 0.015158 | 2.88 | 0.000288 | [8 empty] | 498.8 | 3.439051 | 150.85 | 0.015085 | -12.18 | -0.001218
413.09 | 2.848111 | 152.68 | 0.015268 | 2.69 | 0.000269 | [8 empty] | 503.91 | 3.474283 | 152.84 | 0.015284 | -12.19 | -0.001219
417.14 | 2.876034 | 154.31 | 0.015431 | 2.62 | 0.000262 | [8 empty] | 510.09 | 3.516892 | 153.9 | 0.01539 | -12.24 | -0.001224
422.7 | 2.914368 | 155.9 | 0.01559 | 2.72 | 0.000272 | [8 empty] | 515.76 | 3.555985 | 155.12 | 0.015512 | -13.06 | -0.001306
427.56 | 2.947876 | 156.93 | 0.015693 | 2.78 | 0.000278 | [8 empty] | 522.21 | 3.600455 | 156.84 | 0.015684 | -12.8 | -0.00128
432.41 | 2.981315 | 158.81 | 0.015881 | 2.52 | 0.000252 | [8 empty] | 528.89 | 3.646511 | 157.8 | 0.01578 | -12.8 | -0.00128
435.71 | 3.004068 | 160.02 | 0.016002 | 2.33 | 0.000233 | [8 empty] | 536.79 | 3.700979 | 159.27 | 0.015927 | -13.31 | -0.001331
441.01 | 3.040609 | 161.15 | 0.016115 | 2.59 | 0.000259 | [8 empty] | 543.18 | 3.745036 | 161.26 | 0.016126 | -13.46 | -0.001346
446.84 | 3.080805 | 162.99 | 0.016299 | 2.67 | 0.000267 | [8 empty] | 549.66 | 3.789713 | 162.49 | 0.016249 | -13.76 | -0.001376
450.86 | 3.108522 | 165.29 | 0.016529 | 2.36 | 0.000236 | [8 empty] | 555.65 | 3.831012 | 163.98 | 0.016398 | -13.98 | -0.001398
455.19 | 3.138376 | 165.81 | 0.016581 | 2.45 | 0.000245 | [8 empty] | 563.07 | 3.88217 | 165.67 | 0.016567 | -14.29 | -0.001429
459.02 | 3.164782 | 167.3 | 0.01673 | 2.45 | 0.000245 | [8 empty] | 569.36 | 3.925538 | 166.81 | 0.016681 | -14.32 | -0.001432
463.95 | 3.198773 | 168.8 | 0.01688 | 2.45 | 0.000245 | [8 empty] | 577 | 3.978213 | 167.85 | 0.016785 | -14.09 | -0.001409
469.55 | 3.237383 | 170.85 | 0.017085 | 2.19 | 0.000219 | [8 empty] | 584.78 | 4.031853 | 169.65 | 0.016965 | -14.84 | -0.001484
473.85 | 3.26703 | 170.71 | 0.017071 | 2.69 | 0.000269 | [8 empty] | 591.74 | 4.07984 | 171.3 | 0.01713 | -14.99 | -0.001499
479.68 | 3.307226 | 173.3 | 0.01733 | 2.2 | 0.00022 | [8 empty] | 597.44 | 4.11914 | 172.5 | 0.01725 | -15.14 | -0.001514
484.99 | 3.343836 | 175.03 | 0.017503 | 2.2 | 0.00022 | [8 empty] | 605.01 | 4.171332 | 173.81 | 0.017381 | -15.04 | -0.001504
490.23 | 3.379964 | 176.13 | 0.017613 | 2.25 | 0.000225 | [8 empty] | 612 | 4.219526 | 175.75 | 0.017575 | -15.85 | -0.001585
496.51 | 3.423263 | 177.62 | 0.017762 | 2.26 | 0.000226 | [8 empty] | 619.9 | 4.273993 | 176.89 | 0.017689 | -15.36 | -0.001536
501.96 | 3.460838 | 179.68 | 0.017968 | 1.91 | 0.000191 | [8 empty] | 626.3 | 4.318119 | 178.78 | 0.017878 | -15.95 | -0.001595
507.95 | 3.502137 | 180.95 | 0.018095 | 2.11 | 0.000211 | [8 empty] | 634.13 | 4.372104 | 179.5 | 0.01795 | -15.84 | -0.001584
512.64 | 3.534473 | 182.66 | 0.018266 | 1.85 | 0.000185 | [8 empty] | 640.98 | 4.419333 | 181.16 | 0.018116 | -16.25 | -0.001625
518.35 | 3.573842 | 184.39 | 0.018439 | 1.84 | 0.000184 | [8 empty] | 648.26 | 4.469526 | 182.84 | 0.018284 | -16.6 | -0.00166
523.58 | 3.609901 | 185.62 | 0.018562 | 2.03 | 0.000203 | [8 empty] | 655.23 | 4.517581 | 183.7 | 0.01837 | -16.46 | -0.001646
527.54 | 3.637204 | 186.78 | 0.018678 | 2.08 | 0.000208 | [8 empty] | 663.11 | 4.571911 | 186.03 | 0.018603 | -16.94 | -0.001694
533.63 | 3.679192 | 188.76 | 0.018876 | 2.05 | 0.000205 | [8 empty] | 670.98 | 4.626172 | 187.47 | 0.018747 | -17.22 | -0.001722
537.89 | 3.708563 | 189.77 | 0.018977 | 1.86 | 0.000186 | [8 empty] | 679.57 | 4.685397 | 188.83 | 0.018883 | -17.46 | -0.001746
544.2 | 3.752068 | 192.26 | 0.019226 | 1.92 | 0.000192 | [8 empty] | 687.04 | 4.7369 | 191.14 | 0.019114 | -17.78 | -0.001778
549.41 | 3.78799 | 193.53 | 0.019353 | 1.57 | 0.000157 | [8 empty] | 695.48 | 4.795091 | 192.44 | 0.019244 | -18.12 | -0.001812
554.71 | 3.824531 | 194.08 | 0.019408 | 1.79 | 0.000179 | [8 empty] | 703.39 | 4.849628 | 193.56 | 0.019356 | -18.02 | -0.001802
561.25 | 3.869622 | 196.08 | 0.019608 | 1.84 | 0.000184 | [8 empty] | 710.67 | 4.899821 | 195.3 | 0.01953 | -18.18 | -0.001818
566.49 | 3.90575 | 197.2 | 0.01972 | 1.74 | 0.000174 | [8 empty] | 717.77 | 4.948773 | 196.38 | 0.019638 | -18.39 | -0.001839
572.77 | 3.949049 | 199.27 | 0.019927 | 1.59 | 0.000159 | [8 empty] | 725.3 | 5.000689 | 198.39 | 0.019839 | -18.94 | -0.001894
579.55 | 3.995794 | 201.17 | 0.020117 | 1.65 | 0.000165 | [8 empty] | 733.79 | 5.059225 | 198.79 | 0.019879 | -19.14 | -0.001914
583.61 | 4.023787 | 202.42 | 0.020242 | 1.57 | 0.000157 | [8 empty] | 741.03 | 5.109142 | 201.16 | 0.020116 | -19.3 | -0.00193
589.73 | 4.065982 | 203.79 | 0.020379 | 1.54 | 0.000154 | [8 empty] | 749.08 | 5.164644 | 202.61 | 0.020261 | -20.1 | -0.00201
594.55 | 4.099214 | 205.34 | 0.020534 | 1.69 | 0.000169 | [8 empty] | 756.95 | 5.218905 | 204.39 | 0.020439 | -20.05 | -0.002005
600.64 | 4.141202 | 206.91 | 0.020691 | 1.22 | 0.000122 | [8 empty] | 765.36 | 5.276889 | 205.39 | 0.020539 | -20.03 | -0.002003
606.83 | 4.18388 | 208.57 | 0.020857 | 1.31 | 0.000131 | [8 empty] | 773.33 | 5.331839 | 206.9 | 0.02069 | -20.09 | -0.002009
611.4 | 4.215389 | 210.1 | 0.02101 | 1.36 | 0.000136 | [8 empty] | 780.22 | 5.379344 | 208.49 | 0.020849 | -20.56 | -0.002056
617.4 | 4.256757 | 211.4 | 0.02114 | 1.1 | 0.00011 | [8 empty] | 787.87 | 5.432088 | 209.58 | 0.020958 | -20.54 | -0.002054
623.8 | 4.300883 | 212.9 | 0.02129 | 1.03 | 0.000103 | [8 empty] | 796.08 | 5.488693 | 211.26 | 0.021126 | -21.14 | -0.002114
629.04 | 4.33701 | 213.46 | 0.021346 | 1.14 | 0.000114 | [8 empty] | 803 | 5.536404 | 212.71 | 0.021271 | -20.83 | -0.002083
634.69 | 4.375965 | 216.2 | 0.02162 | 0.75 | 7.5e-05 | [8 empty] | 810.4 | 5.587424 | 213.91 | 0.021391 | -21.38 | -0.002138
639.87 | 4.41168 | 217.65 | 0.021765 | 0.84 | 8.4e-05 | [8 empty] | 818.03 | 5.64003 | 215.73 | 0.021573 | -21.36 | -0.002136
645.2 | 4.448428 | 218.65 | 0.021865 | 0.87 | 8.7e-05 | [8 empty] | 825.7 | 5.692912 | 217.29 | 0.021729 | -21.86 | -0.002186
651.1 | 4.489106 | 220.45 | 0.022045 | 0.85 | 8.5e-05 | [8 empty] | 834.02 | 5.750276 | 218.39 | 0.021839 | -21.76 | -0.002176
657.37 | 4.532336 | 221.76 | 0.022176 | 0.76 | 7.6e-05 | [8 empty] | 843.09 | 5.81281 | 220.24 | 0.022024 | -22.24 | -0.002224
663.23 | 4.572739 | 223.88 | 0.022388 | 0.5 | 5e-05 | [8 empty] | 851.32 | 5.869553 | 221.67 | 0.022167 | -22.57 | -0.002257
668.33 | 4.607901 | 225.62 | 0.022562 | 0.53 | 5.3e-05 | [8 empty] | 859.57 | 5.926434 | 223.68 | 0.022368 | -22.6 | -0.00226
673.72 | 4.645063 | 226.41 | 0.022641 | 0.65 | 6.5e-05 | [8 empty] | 867.86 | 5.983591 | 224.01 | 0.022401 | -22.52 | -0.002252
678.58 | 4.678571 | 227.88 | 0.022788 | 0.5 | 5e-05 | [8 empty] | 876.13 | 6.040609 | 226.39 | 0.022639 | -23.01 | -0.002301
685.33 | 4.72511 | 229.99 | 0.022999 | 0.13 | 1.3e-05 | [8 empty] | 884.67 | 6.09949 | 227.94 | 0.022794 | -23.5 | -0.00235
689.92 | 4.756757 | 230.96 | 0.023096 | 0.49 | 4.9e-05 | [8 empty] | 893.11 | 6.157681 | 228.19 | 0.022819 | -23.25 | -0.002325
696.4 | 4.801434 | 232.12 | 0.023212 | 0.41 | 4.1e-05 | [8 empty] | 901.85 | 6.21794 | 231.03 | 0.023103 | -23.81 | -0.002381
701.57 | 4.837079 | 233.4 | 0.02334 | 0.11 | 1.1e-05 | [8 empty] | 911.16 | 6.282129 | 231.86 | 0.023186 | -23.95 | -0.002395
707.7 | 4.879344 | 235.48 | 0.023548 | -0.19 | -1.9e-05 | [8 empty] | 918.84 | 6.33508 | 233.42 | 0.023342 | -24.19 | -0.002419
714.14 | 4.923745 | 237.06 | 0.023706 | 0.12 | 1.2e-05 | [8 empty] | 927.7 | 6.396167 | 235.23 | 0.023523 | -24.33 | -0.002433
719.66 | 4.961804 | 238.31 | 0.023831 | 0.01 | 1e-06 | [8 empty] | 936.18 | 6.454633 | 236.49 | 0.023649 | -24.8 | -0.00248
724.38 | 4.994346 | 239.73 | 0.023973 | -0.05 | -5e-06 | [8 empty] | 944.5 | 6.511997 | 237.78 | 0.023778 | -25.2 | -0.00252
730.61 | 5.0373 | 241.32 | 0.024132 | -0.18 | -1.8e-05 | [8 empty] | 952.39 | 6.566395 | 239.28 | 0.023928 | -25.35 | -0.002535
737.61 | 5.085563 | 242.6 | 0.02426 | -0.1 | -1e-05 | [8 empty] | 960.75 | 6.624035 | 240.56 | 0.024056 | -25.58 | -0.002558
743.08 | 5.123276 | 244.11 | 0.024411 | -0.22 | -2.2e-05 | [8 empty] | 970.09 | 6.688431 | 242.62 | 0.024262 | -25.98 | -0.002598
750.53 | 5.174641 | 245.6 | 0.02456 | -0.41 | -4.1e-05 | [8 empty] | 978.62 | 6.747242 | 243 | 0.0243 | -25.96 | -0.002596
755.35 | 5.207874 | 246.71 | 0.024671 | -0.39 | -3.9e-05 | [8 empty] | 987.81 | 6.810604 | 244.94 | 0.024494 | -26.32 | -0.002632
760.93 | 5.246346 | 248.77 | 0.024877 | -0.74 | -7.4e-05 | [8 empty] | 997.24 | 6.875621 | 246.29 | 0.024629 | -26.57 | -0.002657
765.94 | 5.280888 | 249.72 | 0.024972 | -0.53 | -5.3e-05 | [8 empty] | 1005.72 | 6.934087 | 248.65 | 0.024865 | -26.67 | -0.002667
772.49 | 5.326048 | 251.39 | 0.025139 | -0.7 | -7e-05 | [8 empty] | 1013.64 | 6.988693 | 249.53 | 0.024953 | -27.18 | -0.002718
778.38 | 5.366657 | 253.32 | 0.025332 | -0.85 | -8.5e-05 | [8 empty] | 1022.56 | 7.050193 | 251.96 | 0.025196 | -27.25 | -0.002725
784.41 | 5.408232 | 255.09 | 0.025509 | -0.96 | -9.6e-05 | [8 empty] | 1030.82 | 7.107143 | 252.45 | 0.025245 | -27.67 | -0.002767
790.46 | 5.449945 | 256.56 | 0.025656 | -1.07 | -0.000107 | [8 empty] | 1039.77 | 7.16885 | 254.31 | 0.025431 | -27.88 | -0.002788
797.8 | 5.500552 | 257.31 | 0.025731 | -0.98 | -9.8e-05 | [8 empty] | 1049.95 | 7.239038 | 256.01 | 0.025601 | -28.09 | -0.002809
804.54 | 5.547022 | 258.84 | 0.025884 | -1.15 | -0.000115 | [8 empty] | 1058.49 | 7.297918 | 257.07 | 0.025707 | -28.28 | -0.002828
809.87 | 5.58377 | 259.97 | 0.025997 | -1.03 | -0.000103 | [8 empty] | 1067.14 | 7.357557 | 259.51 | 0.025951 | -28.84 | -0.002884
815.9 | 5.625345 | 261.83 | 0.026183 | -1.45 | -0.000145 | [8 empty] | 1074.96 | 7.411473 | 260.78 | 0.026078 | -29.08 | -0.002908
822.17 | 5.668574 | 262.67 | 0.026267 | -1.38 | -0.000138 | [8 empty] | 1084.55 | 7.477592 | 261.97 | 0.026197 | -29.14 | -0.002914
828.6 | 5.712907 | 265.43 | 0.026543 | -1.63 | -0.000163 | [8 empty] | 1092.86 | 7.534887 | 263.69 | 0.026369 | -29.28 | -0.002928
834.67 | 5.754757 | 265.58 | 0.026558 | -1.42 | -0.000142 | [8 empty] | 1100.71 | 7.58901 | 265.06 | 0.026506 | -29.57 | -0.002957
840.69 | 5.796263 | 268.31 | 0.026831 | -1.79 | -0.000179 | [8 empty] | 1109.67 | 7.650786 | 266.46 | 0.026646 | -29.52 | -0.002952
846.27 | 5.834735 | 269.93 | 0.026993 | -1.86 | -0.000186 | [8 empty] | 1120.16 | 7.723111 | 267.7 | 0.02677 | -29.84 | -0.002984
851.82 | 5.873001 | 270.93 | 0.027093 | -2.08 | -0.000208 | [8 empty] | 1129.46 | 7.787231 | 269.56 | 0.026956 | -30.14 | -0.003014
859.8 | 5.92802 | 271.99 | 0.027199 | -1.92 | -0.000192 | [8 empty] | 1138.58 | 7.85011 | 270.55 | 0.027055 | -30.37 | -0.003037
866.08 | 5.971318 | 273.22 | 0.027322 | -2.04 | -0.000204 | [8 empty] | 1148.29 | 7.917057 | 272.67 | 0.027267 | -30.73 | -0.003073
873.38 | 6.021649 | 275.05 | 0.027505 | -2.17 | -0.000217 | [8 empty] | 1157.12 | 7.977937 | 274.08 | 0.027408 | -31.49 | -0.003149
879.36 | 6.062879 | 276.54 | 0.027654 | -2.17 | -0.000217 | [8 empty] | 1165.15 | 8.033301 | 275.18 | 0.027518 | -31.14 | -0.003114
885.27 | 6.103627 | 278.21 | 0.027821 | -2.62 | -0.000262 | [8 empty] | 1174.75 | 8.09949 | 276.92 | 0.027692 | -31.57 | -0.003157
892.85 | 6.155888 | 279.89 | 0.027989 | -2.54 | -0.000254 | [8 empty] | 1184.07 | 8.163748 | 278.11 | 0.027811 | -32 | -0.0032
898.68 | 6.196084 | 281.41 | 0.028141 | -2.79 | -0.000279 | [8 empty] | 1193.15 | 8.226351 | 279.47 | 0.027947 | -31.95 | -0.003195
905.42 | 6.242554 | 283.4 | 0.02834 | -2.86 | -0.000286 | [8 empty] | 1202.02 | 8.287507 | 281.33 | 0.028133 | -31.99 | -0.003199
912.15 | 6.288955 | 283.49 | 0.028349 | -2.72 | -0.000272 | [8 empty] | 1211.4 | 8.352179 | 283.12 | 0.028312 | -32.47 | -0.003247
919.12 | 6.33701 | 284.94 | 0.028494 | -2.82 | -0.000282 | [8 empty] | 1219.53 | 8.408232 | 284.88 | 0.028488 | -32.78 | -0.003278
925.36 | 6.380033 | 286.51 | 0.028651 | -2.88 | -0.000288 | [8 empty] | 1228.84 | 8.472421 | 285.56 | 0.028556 | -32.9 | -0.00329
931.77 | 6.424228 | 288.15 | 0.028815 | -3.07 | -0.000307 | [8 empty] | 1237.72 | 8.533646 | 286.56 | 0.028656 | -33.23 | -0.003323
937.61 | 6.464493 | 290.25 | 0.029025 | -3.48 | -0.000348 | [8 empty] | 1247.17 | 8.5988 | 288.86 | 0.028886 | -33.66 | -0.003366
944.73 | 6.513582 | 291.97 | 0.029197 | -3.54 | -0.000354 | [8 empty] | 1257.06 | 8.666988 | 289.66 | 0.028966 | -33.94 | -0.003394
950.89 | 6.556054 | 293.49 | 0.029349 | -3.61 | -0.000361 | [8 empty] | 1266.56 | 8.732488 | 291.4 | 0.02914 | -34.22 | -0.003422
957.38 | 6.6008 | 293.62 | 0.029362 | -3.34 | -0.000334 | [8 empty] | 1274.22 | 8.785301 | 293.08 | 0.029308 | -34.35 | -0.003435
963.97 | 6.646236 | 295.17 | 0.029517 | -3.49 | -0.000349 | [8 empty] | 1283.86 | 8.851765 | 294.9 | 0.02949 | -34.75 | -0.003475
970.78 | 6.693188 | 297.17 | 0.029717 | -3.88 | -0.000388 | [8 empty] | 1293.74 | 8.919884 | 295.7 | 0.02957 | -34.73 | -0.003473
978 | 6.742967 | 299.7 | 0.02997 | -4 | -0.0004 | [8 empty] | 1303.17 | 8.984901 | 297.54 | 0.029754 | -35.28 | -0.003528
986.25 | 6.799848 | 300.16 | 0.030016 | -4.18 | -0.000418 | [8 empty] | 1311.83 | 9.044608 | 299.15 | 0.029915 | -35.4 | -0.00354
993.42 | 6.849283 | 301.86 | 0.030186 | -4.06 | -0.000406 | [8 empty] | 1320.29 | 9.102937 | 300.38 | 0.030038 | -35.66 | -0.003566
1000.17 | 6.895822 | 303.74 | 0.030374 | -4.45 | -0.000445 | [8 empty] | 1329.2 | 9.164368 | 301.44 | 0.030144 | -35.94 | -0.003594
1006.06 | 6.936431 | 304.87 | 0.030487 | -4.32 | -0.000432 | [8 empty] | 1339.66 | 9.236486 | 303.6 | 0.03036 | -36.12 | -0.003612
1013.18 | 6.985521 | 306.16 | 0.030616 | -4.46 | -0.000446 | [8 empty] | 1348.87 | 9.299986 | 304.61 | 0.030461 | -36.56 | -0.003656
1018.84 | 7.024545 | 307.86 | 0.030786 | -4.58 | -0.000458 | [8 empty] | 1358.72 | 9.367899 | 305.56 | 0.030556 | -36.87 | -0.003687
1026.62 | 7.078185 | 309.49 | 0.030949 | -4.8 | -0.00048 | [8 empty] | 1368.84 | 9.437672 | 307.45 | 0.030745 | -36.92 | -0.003692
1032.97 | 7.121966 | 310.67 | 0.031067 | -4.78 | -0.000478 | [8 empty] | 1379.6 | 9.511859 | 309 | 0.0309 | -37.44 | -0.003744
1039.11 | 7.1643 | 312.37 | 0.031237 | -4.98 | -0.000498 | [8 empty] | 1389.21 | 9.578116 | 310.78 | 0.031078 | -37.81 | -0.003781
1047.14 | 7.219664 | 313.81 | 0.031381 | -5.04 | -0.000504 | [8 empty] | 1399.5 | 9.649062 | 312.1 | 0.03121 | -38.05 | -0.003805
1052.53 | 7.256826 | 315.78 | 0.031578 | -5.52 | -0.000552 | [8 empty] | 1410.14 | 9.722421 | 313.43 | 0.031343 | -38.13 | -0.003813
1059.56 | 7.305295 | 317.51 | 0.031751 | -5.4 | -0.00054 | [8 empty] | 1419.82 | 9.789162 | 314.9 | 0.03149 | -38.41 | -0.003841
1065.81 | 7.348387 | 318.84 | 0.031884 | -5.54 | -0.000554 | [8 empty] | 1429.16 | 9.853558 | 316.99 | 0.031699 | -38.77 | -0.003877
1072.13 | 7.391961 | 320.19 | 0.032019 | -5.52 | -0.000552 | [8 empty] | 1439.59 | 9.925469 | 318.61 | 0.031861 | -39.03 | -0.003903
1079.96 | 7.445946 | 321.84 | 0.032184 | -5.71 | -0.000571 | [8 empty] | 1448.79 | 9.9889 | 319.98 | 0.031998 | -39.53 | -0.003953
1087.57 | 7.498414 | 323.02 | 0.032302 | -5.74 | -0.000574 | [8 empty] | 1458.62 | 10.05667 | 321.42 | 0.032142 | -39.85 | -0.003985
1093.85 | 7.541713 | 323.96 | 0.032396 | -6.03 | -0.000603 | [8 empty] | 1468.51 | 10.12486 | 322.8 | 0.03228 | -40.22 | -0.004022
1102.09 | 7.598525 | 325.71 | 0.032571 | -5.92 | -0.000592 | [8 empty] | 1478.03 | 10.1905 | 324.7 | 0.03247 | -40.39 | -0.004039
1110.05 | 7.653406 | 327.4 | 0.03274 | -5.98 | -0.000598 | [8 empty] | 1488.27 | 10.2611 | 326.04 | 0.032604 | -40.94 | -0.004094
1116.09 | 7.69505 | 328.67 | 0.032867 | -6.11 | -0.000611 | [8 empty] | 1498.55 | 10.33198 | 327.71 | 0.032771 | -41.07 | -0.004107
1123.89 | 7.748828 | 330.16 | 0.033016 | -6.25 | -0.000625 | [8 empty] | 1509.19 | 10.40534 | 329 | 0.0329 | -41.35 | -0.004135
1131.3 | 7.799917 | 331.8 | 0.03318 | -6.42 | -0.000642 | [8 empty] | 1519.27 | 10.47483 | 330.67 | 0.033067 | -41.85 | -0.004185
1137.75 | 7.844388 | 333.29 | 0.033329 | -6.52 | -0.000652 | [8 empty] | 1529.58 | 10.54592 | 331.9 | 0.03319 | -41.92 | -0.004192
1143.65 | 7.885066 | 335.2 | 0.03352 | -6.6 | -0.00066 | [8 empty] | 1538.61 | 10.60818 | 333.23 | 0.033323 | -42.15 | -0.004215
1151.64 | 7.940154 | 336.4 | 0.03364 | -6.96 | -0.000696 | [8 empty] | 1548.08 | 10.67347 | 334.74 | 0.033474 | -42.51 | -0.004251
1159.69 | 7.995656 | 337.66 | 0.033766 | -6.94 | -0.000694 | [8 empty] | 1556.39 | 10.73076 | 336.54 | 0.033654 | -43.03 | -0.004303
1167.99 | 8.052882 | 338.47 | 0.033847 | -6.91 | -0.000691 | [8 empty] | 1567.04 | 10.80419 | 337.51 | 0.033751 | -43.11 | -0.004311
1174.65 | 8.0988 | 340.57 | 0.034057 | -7.22 | -0.000722 | [8 empty] | 1577.58 | 10.87686 | 339.87 | 0.033987 | -43.51 | -0.004351
1181.83 | 8.148304 | 342.41 | 0.034241 | -7.59 | -0.000759 | [8 empty] | 1586.15 | 10.93595 | 340.96 | 0.034096 | -43.76 | -0.004376
1189.08 | 8.19829 | 343.95 | 0.034395 | -7.55 | -0.000755 | [8 empty] | 1596.43 | 11.00683 | 342.07 | 0.034207 | -44.06 | -0.004406
1196.72 | 8.250965 | 345.15 | 0.034515 | -7.72 | -0.000772 | [8 empty] | 1605.69 | 11.07067 | 343.39 | 0.034339 | -43.87 | -0.004387
1203.55 | 8.298056 | 345.91 | 0.034591 | -7.9 | -0.00079 | [8 empty] | 1614.14 | 11.12893 | 345.54 | 0.034554 | -44.25 | -0.004425
1210.53 | 8.34618 | 348.73 | 0.034873 | -8.13 | -0.000813 | [8 empty] | 1625.07 | 11.20429 | 346.6 | 0.03466 | -44.59 | -0.004459
1216.83 | 8.389617 | 350.4 | 0.03504 | -8.15 | -0.000815 | [8 empty] | 1635.85 | 11.27861 | 349.17 | 0.034917 | -44.94 | -0.004494
1224.45 | 8.442154 | 350.86 | 0.035086 | -8.13 | -0.000813 | [8 empty] | 1644.81 | 11.34039 | 349.87 | 0.034987 | -45.42 | -0.004542
1231.24 | 8.488969 | 352.7 | 0.03527 | -8.45 | -0.000845 | [8 empty] | 1654.54 | 11.40747 | 351.3 | 0.03513 | -45.86 | -0.004586
1238.78 | 8.540954 | 354.23 | 0.035423 | -8.22 | -0.000822 | [8 empty] | 1664.61 | 11.4769 | 352.96 | 0.035296 | -46.13 | -0.004613
1246.77 | 8.596042 | 355.55 | 0.035555 | -8.53 | -0.000853 | [8 empty] | 1674.56 | 11.5455 | 354.98 | 0.035498 | -46.69 | -0.004669
1255.41 | 8.655612 | 357.21 | 0.035721 | -9.18 | -0.000918 | [8 empty] | 1684.33 | 11.61287 | 356.12 | 0.035612 | -46.67 | -0.004667
1263.45 | 8.711045 | 358.72 | 0.035872 | -8.97 | -0.000897 | [8 empty] | 1694.82 | 11.68519 | 357.81 | 0.035781 | -47.02 | -0.004702
1270.21 | 8.757653 | 360.19 | 0.036019 | -9.17 | -0.000917 | [8 empty] | 1704.71 | 11.75338 | 359.19 | 0.035919 | -47.55 | -0.004755
1276.68 | 8.802261 | 361.75 | 0.036175 | -9.12 | -0.000912 | [8 empty] | 1713.73 | 11.81557 | 360.2 | 0.03602 | -47.59 | -0.004759
1283.71 | 8.850731 | 363.52 | 0.036352 | -9.26 | -0.000926 | [8 empty] | 1724.13 | 11.88727 | 362.11 | 0.036211 | -48.1 | -0.00481
1291.75 | 8.906164 | 364.29 | 0.036429 | -9.12 | -0.000912 | [8 empty] | 1734.07 | 11.95581 | 363.67 | 0.036367 | -48.34 | -0.004834
1298.97 | 8.955943 | 366.68 | 0.036668 | -9.51 | -0.000951 | [8 empty] | 1742.98 | 12.01724 | 365.24 | 0.036524 | -48.63 | -0.004863
1307.7 | 9.016133 | 368.06 | 0.036806 | -9.79 | -0.000979 | [8 empty] | 1752.86 | 12.08536 | 366.44 | 0.036644 | -48.96 | -0.004896
1314.92 | 9.065913 | 368.94 | 0.036894 | -10.04 | -0.001004 | [8 empty] | 1762.77 | 12.15368 | 368.41 | 0.036841 | -48.96 | -0.004896
1323.12 | 9.122449 | 370.76 | 0.037076 | -10.01 | -0.001001 | [8 empty] | 1773.45 | 12.22732 | 369.95 | 0.036995 | -49.68 | -0.004968
1331.34 | 9.179123 | 371.93 | 0.037193 | -10.1 | -0.00101 | [8 empty] | 1782.85 | 12.29213 | 370.88 | 0.037088 | -49.76 | -0.004976
1339.08 | 9.232488 | 373.38 | 0.037338 | -10.16 | -0.001016 | [8 empty] | 1792.87 | 12.36121 | 372.73 | 0.037273 | -50.24 | -0.005024
1346.04 | 9.280474 | 374.9 | 0.03749 | -10.39 | -0.001039 | [8 empty] | 1804.02 | 12.43809 | 374.33 | 0.037433 | -50.05 | -0.005005
1354.09 | 9.335976 | 377.05 | 0.037705 | -10.88 | -0.001088 | [8 empty] | 1813.56 | 12.50386 | 375.71 | 0.037571 | -50.99 | -0.005099
1363.44 | 9.400441 | 378.08 | 0.037808 | -10.97 | -0.001097 | [8 empty] | 1822.23 | 12.56364 | 376.61 | 0.037661 | -50.84 | -0.005084
1371.81 | 9.458149 | 379.19 | 0.037919 | -10.98 | -0.001098 | [8 empty] | 1832.47 | 12.63424 | 378.31 | 0.037831 | -51.16 | -0.005116
1379.25 | 9.509446 | 380.11 | 0.038011 | -10.85 | -0.001085 | [8 empty] | 1841.56 | 12.69691 | 379.86 | 0.037986 | -51.58 | -0.005158
1386.54 | 9.559708 | 382.15 | 0.038215 | -11.18 | -0.001118 | [8 empty] | 1850.91 | 12.76138 | 381.69 | 0.038169 | -52.03 | -0.005203
1396.4 | 9.627689 | 384.57 | 0.038457 | -11.63 | -0.001163 | [8 empty] | 1861.35 | 12.83336 | 383.11 | 0.038311 | -52.11 | -0.005211
1404.37 | 9.682639 | 385.7 | 0.03857 | -11.61 | -0.001161 | [8 empty] | 1869.58 | 12.8901 | 384.56 | 0.038456 | -52.34 | -0.005234
1410.32 | 9.723662 | 387.62 | 0.038762 | -11.95 | -0.001195 | [8 empty] | 1878.71 | 12.95305 | 386.34 | 0.038634 | -52.8 | -0.00528
1419.85 | 9.789368 | 388.95 | 0.038895 | -11.99 | -0.001199 | [8 empty] | 1888.81 | 13.02268 | 387.96 | 0.038796 | -53.14 | -0.005314
1427.94 | 9.845146 | 390.42 | 0.039042 | -12.39 | -0.001239 | [8 empty] | 1898.45 | 13.08915 | 389.41 | 0.038941 | -53.68 | -0.005368
1434.63 | 9.891271 | 391.68 | 0.039168 | -12.32 | -0.001232 | [8 empty] | 1909.26 | 13.16368 | 390.23 | 0.039023 | -53.65 | -0.005365
1440.5 | 9.931743 | 392.55 | 0.039255 | -12.56 | -0.001256 | [8 empty] | 1920.42 | 13.24062 | 392.28 | 0.039228 | -53.76 | -0.005376
1449.32 | 9.992554 | 394.5 | 0.03945 | -12.7 | -0.00127 | [8 empty] | 1929.64 | 13.30419 | 393.87 | 0.039387 | -54.28 | -0.005428
1457.43 | 10.04847 | 396.6 | 0.03966 | -12.93 | -0.001293 | [8 empty] | 1939.27 | 13.37059 | 394.83 | 0.039483 | -54.35 | -0.005435
1463.34 | 10.08922 | 398.05 | 0.039805 | -13.11 | -0.001311 | [8 empty] | 1949.88 | 13.44374 | 396.2 | 0.03962 | -54.49 | -0.005449
1470.53 | 10.13879 | 398.83 | 0.039883 | -13.13 | -0.001313 | [8 empty] | 1959.51 | 13.51014 | 398.23 | 0.039823 | -55.04 | -0.005504
1478.5 | 10.19374 | 400.31 | 0.040031 | -13.15 | -0.001315 | [8 empty] | 1969.56 | 13.57943 | 399.63 | 0.039963 | -55.38 | -0.005538
1485.06 | 10.23897 | 401.84 | 0.040184 | -13.63 | -0.001363 | [8 empty] | 1979.65 | 13.64899 | 401.37 | 0.040137 | -55.82 | -0.005582
1493.32 | 10.29592 | 403.9 | 0.04039 | -14.11 | -0.001411 | [8 empty] | 1990.22 | 13.72187 | 402.63 | 0.040263 | -56.1 | -0.00561
1501.48 | 10.35218 | 405.63 | 0.040563 | -13.82 | -0.001382 | [8 empty] | 1999.84 | 13.7882 | 404.14 | 0.040414 | -56.42 | -0.005642
1509.06 | 10.40444 | 407.24 | 0.040724 | -14.49 | -0.001449 | [8 empty] | 2008.85 | 13.85032 | 405.78 | 0.040578 | -57.21 | -0.005721
1517.07 | 10.45967 | 407.68 | 0.040768 | -14.13 | -0.001413 | [8 empty] | 2018.16 | 13.91451 | 406.51 | 0.040651 | -57.09 | -0.005709
1523.61 | 10.50476 | 409.54 | 0.040954 | -14.31 | -0.001431 | [8 empty] | 2028.34 | 13.98469 | 408.81 | 0.040881 | -57.18 | -0.005718
1530.77 | 10.55412 | 411.7 | 0.04117 | -14.46 | -0.001446 | [8 empty] | 2038.26 | 14.05309 | 409.68 | 0.040968 | -57.75 | -0.005775
1537.96 | 10.6037 | 412.6 | 0.04126 | -14.24 | -0.001424 | [8 empty] | 2048.64 | 14.12466 | 411.54 | 0.041154 | -58.03 | -0.005803
1546.29 | 10.66113 | 413.95 | 0.041395 | -14.95 | -0.001495 | [8 empty] | 2060.2 | 14.20436 | 413.38 | 0.041338 | -58.53 | -0.005853
1553.63 | 10.71173 | 415.71 | 0.041571 | -15.2 | -0.00152 | [8 empty] | 2068.25 | 14.25986 | 414.55 | 0.041455 | -58.51 | -0.005851
1562.01 | 10.76951 | 417.34 | 0.041734 | -15.03 | -0.001503 | [8 empty] | 2077.32 | 14.32239 | 416.45 | 0.041645 | -58.93 | -0.005893
1569.81 | 10.82329 | 418.38 | 0.041838 | -15.36 | -0.001536 | [8 empty] | 2086.18 | 14.38348 | 416.85 | 0.041685 | -59.33 | -0.005933
1576.71 | 10.87086 | 420.36 | 0.042036 | -15.67 | -0.001567 | [8 empty] | 2097.03 | 14.45829 | 419.1 | 0.04191 | -59.5 | -0.00595
1584.76 | 10.92637 | 421.47 | 0.042147 | -15.86 | -0.001586 | [8 empty] | 2107.85 | 14.53289 | 420.11 | 0.042011 | -60.07 | -0.006007
1593.18 | 10.98442 | 423.47 | 0.042347 | -16.16 | -0.001616 | [8 empty] | 2117.79 | 14.60142 | 422.12 | 0.042212 | -61.04 | -0.006104
1601.14 | 11.0393 | 425.14 | 0.042514 | -15.89 | -0.001589 | [8 empty] | 2127.49 | 14.6683 | 423.14 | 0.042314 | -59.9 | -0.00599
1609.3 | 11.09556 | 426.03 | 0.042603 | -16.15 | -0.001615 | [8 empty] | 2137.48 | 14.73718 | 425.09 | 0.042509 | -62.45 | -0.006245
1616.83 | 11.14748 | 427.79 | 0.042779 | -16.27 | -0.001627 | [8 empty] | 2146.2 | 14.7973 | 426.85 | 0.042685 | -61.6 | -0.00616
1624.73 | 11.20194 | 428.88 | 0.042888 | -16.19 | -0.001619 | [8 empty] | 2157.43 | 14.87472 | 427.85 | 0.042785 | -62.57 | -0.006257
1631.95 | 11.25172 | 430.57 | 0.043057 | -16.29 | -0.001629 | [8 empty] | 2166.42 | 14.93671 | 429.62 | 0.042962 | -62.24 | -0.006224
1640.3 | 11.30929 | 432.03 | 0.043203 | -16.76 | -0.001676 | [8 empty] | 2176.45 | 15.00586 | 430.99 | 0.043099 | -62.34 | -0.006234
1647.25 | 11.35721 | 433.43 | 0.043343 | -16.71 | -0.001671 | [8 empty] | 2185.67 | 15.06943 | 432.67 | 0.043267 | -61.8 | -0.00618
1655.54 | 11.41437 | 434.9 | 0.04349 | -17 | -0.0017 | [8 empty] | 2197.31 | 15.14968 | 433.81 | 0.043381 | -62.5 | -0.00625
1659.84 | 11.44402 | 436.93 | 0.043693 | -17.25 | -0.001725 | [8 empty] | 2207.29 | 15.21849 | 435.39 | 0.043539 | -62.67 | -0.006267
1668.54 | 11.504 | 438.32 | 0.043832 | -17.69 | -0.001769 | [8 empty] | 2215.87 | 15.27765 | 436.74 | 0.043674 | -63.09 | -0.006309
1677.42 | 11.56522 | 439.94 | 0.043994 | -17.65 | -0.001765 | [8 empty] | 2226.79 | 15.35294 | 439 | 0.0439 | -63.57 | -0.006357
1685.14 | 11.61845 | 440.76 | 0.044076 | -17.88 | -0.001788 | [8 empty] | 2238.27 | 15.43209 | 439.88 | 0.043988 | -63.65 | -0.006365
1694.33 | 11.68181 | 442.83 | 0.044283 | -18.05 | -0.001805 | [8 empty] | 2249.5 | 15.50951 | 441.4 | 0.04414 | -63.98 | -0.006398
1702.21 | 11.73614 | 444.42 | 0.044442 | -18.29 | -0.001829 | [8 empty] | 2261.05 | 15.58915 | 443.64 | 0.044364 | -64.77 | -0.006477
1709.74 | 11.78806 | 445.23 | 0.044523 | -18.47 | -0.001847 | [8 empty] | 2270.27 | 15.65272 | 445 | 0.0445 | -64.74 | -0.006474
1720.75 | 11.86397 | 446.35 | 0.044635 | -18.47 | -0.001847 | [8 empty] | 2280.68 | 15.72449 | 446.34 | 0.044634 | -65.04 | -0.006504
1729.49 | 11.92423 | 448.9 | 0.04489 | -18.95 | -0.001895 | [8 empty] | 2290.06 | 15.78916 | 448.11 | 0.044811 | -65.49 | -0.006549
1739.42 | 11.99269 | 449.87 | 0.044987 | -19.01 | -0.001901 | [8 empty] | 2300.85 | 15.86355 | 449.27 | 0.044927 | -65.88 | -0.006588
1746.98 | 12.04482 | 451.11 | 0.045111 | -18.99 | -0.001899 | [8 empty] | 2310.92 | 15.93298 | 450.88 | 0.045088 | -66.18 | -0.006618
1755.92 | 12.10645 | 452.47 | 0.045247 | -19.26 | -0.001926 | [8 empty] | 2322.11 | 16.01014 | 452.59 | 0.045259 | -66.65 | -0.006665
1764.16 | 12.16327 | 454.64 | 0.045464 | -19.56 | -0.001956 | [8 empty] | 2331.03 | 16.07164 | 453.4 | 0.04534 | -66.72 | -0.006672
1771.87 | 12.21642 | 456.29 | 0.045629 | -19.79 | -0.001979 | [8 empty] | 2341.68 | 16.14506 | 455.18 | 0.045518 | -66.75 | -0.006675
1779.74 | 12.27068 | 457.54 | 0.045754 | -19.9 | -0.00199 | [8 empty] | 2352.09 | 16.21684 | 456.86 | 0.045686 | -67.62 | -0.006762
1789.03 | 12.33474 | 459.19 | 0.045919 | -20.2 | -0.00202 | [8 empty] | 2362.22 | 16.28668 | 458.4 | 0.04584 | -67.65 | -0.006765
1798.68 | 12.40127 | 460.24 | 0.046024 | -20.53 | -0.002053 | [8 empty] | 2372.64 | 16.35852 | 459.74 | 0.045974 | -68.29 | -0.006829
1807.19 | 12.45994 | 461.81 | 0.046181 | -20.52 | -0.002052 | [8 empty] | 2382.97 | 16.42974 | 461.09 | 0.046109 | -68.27 | -0.006827
1814.87 | 12.51289 | 463.34 | 0.046334 | -20.75 | -0.002075 | [8 empty] | 2393.05 | 16.49924 | 462.58 | 0.046258 | -68.66 | -0.006866
1824.21 | 12.57729 | 464.27 | 0.046427 | -20.72 | -0.002072 | [8 empty] | 2402.68 | 16.56564 | 464.34 | 0.046434 | -68.45 | -0.006845
1833.73 | 12.64293 | 466.04 | 0.046604 | -21.08 | -0.002108 | [8 empty] | 2413.04 | 16.63707 | 465.47 | 0.046547 | -69.1 | -0.00691
1840.04 | 12.68643 | 467.68 | 0.046768 | -21.17 | -0.002117 | [8 empty] | 2424.74 | 16.71773 | 466.85 | 0.046685 | -69.6 | -0.00696
1850.31 | 12.75724 | 469.07 | 0.046907 | -21.5 | -0.00215 | [8 empty] | 2435.44 | 16.79151 | 468.74 | 0.046874 | -70.04 | -0.007004
1859.5 | 12.8206 | 470.82 | 0.047082 | -21.82 | -0.002182 | [8 empty] | 2445.03 | 16.85763 | 470.3 | 0.04703 | -70.27 | -0.007027
1866.86 | 12.87135 | 472.47 | 0.047247 | -21.78 | -0.002178 | [8 empty] | 2454.91 | 16.92574 | 471.84 | 0.047184 | -70.26 | -0.007026
1876.57 | 12.93829 | 474.17 | 0.047417 | -22.38 | -0.002238 | [8 empty] | 2465.11 | 16.99607 | 473.21 | 0.047321 | -70.86 | -0.007086
1885.9 | 13.00262 | 476.11 | 0.047611 | -22.61 | -0.002261 | [8 empty] | 2474.87 | 17.06336 | 474.57 | 0.047457 | -71.1 | -0.00711
1895.03 | 13.06557 | 477.08 | 0.047708 | -22.69 | -0.002269 | [8 empty] | 2485.93 | 17.13962 | 476.47 | 0.047647 | -71.59 | -0.007159
1903.52 | 13.1241 | 479.08 | 0.047908 | -22.9 | -0.00229 | [8 empty] | 2495.46 | 17.20532 | 477.4 | 0.04774 | -71.73 | -0.007173
1911.77 | 13.18098 | 479.55 | 0.047955 | -23 | -0.0023 | [8 empty] | 2505.49 | 17.27448 | 479.33 | 0.047933 | -71.79 | -0.007179
1920.51 | 13.24124 | 482.11 | 0.048211 | -23.29 | -0.002329 | [8 empty] | 2516.36 | 17.34942 | 480.54 | 0.048054 | -72.17 | -0.007217
1928.21 | 13.29433 | 483.04 | 0.048304 | -23.5 | -0.00235 | [8 empty] | 2527.23 | 17.42437 | 482.43 | 0.048243 | -72.82 | -0.007282
1936.25 | 13.34977 | 484.96 | 0.048496 | -23.97 | -0.002397 | [8 empty] | 2537.27 | 17.49359 | 483.58 | 0.048358 | -72.88 | -0.007288
1944.72 | 13.40816 | 486 | 0.0486 | -23.7 | -0.00237 | [8 empty] | 2547.32 | 17.56288 | 485.29 | 0.048529 | -73.48 | -0.007348
1955.06 | 13.47945 | 487.13 | 0.048713 | -23.93 | -0.002393 | [8 empty] | 2556.79 | 17.62817 | 486.51 | 0.048651 | -73.62 | -0.007362
1962.62 | 13.53158 | 488.51 | 0.048851 | -24.56 | -0.002456 | [8 empty] | 2566.87 | 17.69767 | 487.76 | 0.048776 | -73.98 | -0.007398
1970.6 | 13.5866 | 490.36 | 0.049036 | -24.64 | -0.002464 | [8 empty] | 2576.7 | 17.76544 | 489.94 | 0.048994 | -74.4 | -0.00744
1979.52 | 13.6481 | 492.17 | 0.049217 | -24.74 | -0.002474 | [8 empty] | 2586.16 | 17.83067 | 491.13 | 0.049113 | -74.72 | -0.007472
1987.63 | 13.70401 | 494.01 | 0.049401 | -24.92 | -0.002492 | [8 empty] | 2595.96 | 17.89823 | 492.49 | 0.049249 | -74.87 | -0.007487
1996.46 | 13.76489 | 495.69 | 0.049569 | -25.46 | -0.002546 | [8 empty] | 2606.04 | 17.96773 | 494.14 | 0.049414 | -75.49 | -0.007549
2004.05 | 13.81722 | 496.61 | 0.049661 | -25.53 | -0.002553 | [8 empty] | 2615.11 | 18.03027 | 495.79 | 0.049579 | -75.69 | -0.007569
2012.4 | 13.87479 | 497.75 | 0.049775 | -25.51 | -0.002551 | [8 empty] | 2624.74 | 18.09666 | 497.09 | 0.049709 | -75.56 | -0.007556
2020.82 | 13.93285 | 499.44 | 0.049944 | -25.69 | -0.002569 | [8 empty] | 2635.55 | 18.17119 | 498.44 | 0.049844 | -76.15 | -0.007615
2029.44 | 13.99228 | 501.09 | 0.050109 | -25.95 | -0.002595 | [8 empty] | 2644.98 | 18.23621 | 500.36 | 0.050036 | -76.55 | -0.007655
2038.48 | 14.05461 | 502.82 | 0.050282 | -26.26 | -0.002626 | [8 empty] | 2655.46 | 18.30847 | 501.32 | 0.050132 | -76.91 | -0.007691
2047.72 | 14.11831 | 503.24 | 0.050324 | -26.05 | -0.002605 | [8 empty] | 2665.49 | 18.37762 | 503 | 0.0503 | -77.36 | -0.007736
2055.03 | 14.16871 | 505.33 | 0.050533 | -26.56 | -0.002656 | [8 empty] | 2676.36 | 18.45256 | 504.18 | 0.050418 | -77.56 | -0.007756
2064.19 | 14.23187 | 507.76 | 0.050776 | -26.82 | -0.002682 | [8 empty] | 2687.7 | 18.53075 | 506.23 | 0.050623 | -77.92 | -0.007792
2070.81 | 14.27751 | 508.56 | 0.050856 | -26.85 | -0.002685 | [8 empty] | 2697.47 | 18.59811 | 507.89 | 0.050789 | -78.55 | -0.007855
2081.7 | 14.35259 | 509.72 | 0.050972 | -26.93 | -0.002693 | [8 empty] | 2708.21 | 18.67216 | 509.08 | 0.050908 | -78.38 | -0.007838
2088.02 | 14.39617 | 510.73 | 0.051073 | -27.36 | -0.002736 | [8 empty] | 2718.05 | 18.74 | 510.49 | 0.051049 | -78.64 | -0.007864
2097.68 | 14.46277 | 513.15 | 0.051315 | -27.82 | -0.002782 | [8 empty] | 2728.85 | 18.81446 | 512.15 | 0.051215 | -79.25 | -0.007925
2106.02 | 14.52027 | 514.87 | 0.051487 | -27.7 | -0.00277 | [8 empty] | 2740.35 | 18.89375 | 513.89 | 0.051389 | -79.95 | -0.007995
2115.01 | 14.58225 | 516.4 | 0.05164 | -28.16 | -0.002816 | [8 empty] | 2750.83 | 18.96601 | 515.51 | 0.051551 | -79.92 | -0.007992
2124.84 | 14.65003 | 517.12 | 0.051712 | -28.02 | -0.002802 | [8 empty] | 2759.78 | 19.02772 | 516.79 | 0.051679 | -80.19 | -0.008019
2132.63 | 14.70374 | 518.58 | 0.051858 | -28.66 | -0.002866 | [8 empty] | 2769.44 | 19.09432 | 518.18 | 0.051818 | -80.45 | -0.008045
2141.53 | 14.7651 | 520.46 | 0.052046 | -28.89 | -0.002889 | [8 empty] | 2781.02 | 19.17416 | 519.53 | 0.051953 | -81.01 | -0.008101
2150.41 | 14.82632 | 522.08 | 0.052208 | -28.82 | -0.002882 | [8 empty] | 2790.94 | 19.24255 | 521.01 | 0.052101 | -81.2 | -0.00812
2158.03 | 14.87886 | 523.82 | 0.052382 | -29.12 | -0.002912 | [8 empty] | 2801.29 | 19.31391 | 523.38 | 0.052338 | -82 | -0.0082
2166.71 | 14.93871 | 525.28 | 0.052528 | -29.25 | -0.002925 | [8 empty] | 2811.72 | 19.38582 | 524.51 | 0.052451 | -82 | -0.0082
2174.79 | 14.99442 | 526.86 | 0.052686 | -29.54 | -0.002954 | [8 empty] | 2822.29 | 19.4587 | 525.75 | 0.052575 | -82.46 | -0.008246
2184.66 | 15.06247 | 528.3 | 0.05283 | -29.66 | -0.002966 | [8 empty] | 2833.34 | 19.53489 | 527.56 | 0.052756 | -82.67 | -0.008267
2193.81 | 15.12555 | 529.16 | 0.052916 | -30.3 | -0.00303 | [8 empty] | 2844.13 | 19.60928 | 528.49 | 0.052849 | -82.75 | -0.008275
2202.26 | 15.18381 | 530.96 | 0.053096 | -29.95 | -0.002995 | [8 empty] | 2854.1 | 19.67802 | 530.63 | 0.053063 | -83.45 | -0.008345
2210.57 | 15.24111 | 532.6 | 0.05326 | -30.31 | -0.003031 | [8 empty] | 2863.67 | 19.744 | 531.76 | 0.053176 | -83.49 | -0.008349
2218.31 | 15.29447 | 534.1 | 0.05341 | -30.64 | -0.003064 | [8 empty] | 2873.95 | 19.81488 | 533.39 | 0.053339 | -84.23 | -0.008423
2227.82 | 15.36004 | 535.2 | 0.05352 | -30.71 | -0.003071 | [8 empty] | 2883.88 | 19.88334 | 534.02 | 0.053402 | -84.35 | -0.008435
2236.77 | 15.42175 | 536.66 | 0.053666 | -30.61 | -0.003061 | [8 empty] | 2894.65 | 19.9576 | 535.82 | 0.053582 | -84.58 | -0.008458
2246.81 | 15.49097 | 538.29 | 0.053829 | -31.33 | -0.003133 | [8 empty] | 2904.03 | 20.02227 | 537.01 | 0.053701 | -84.62 | -0.008462
2255.46 | 15.55061 | 540.04 | 0.054004 | -31.74 | -0.003174 | [8 empty] | 2914.15 | 20.09204 | 539.52 | 0.053952 | -85.24 | -0.008524
2265.57 | 15.62031 | 540.98 | 0.054098 | -31.62 | -0.003162 | [8 empty] | 2924.94 | 20.16644 | 540.01 | 0.054001 | -85.69 | -0.008569
2274.06 | 15.67885 | 542.8 | 0.05428 | -31.67 | -0.003167 | [8 empty] | 2934.52 | 20.23249 | 541.74 | 0.054174 | -86.03 | -0.008603
2283.96 | 15.7471 | 544.98 | 0.054498 | -32.28 | -0.003228 | [8 empty] | 2945.16 | 20.30585 | 543.7 | 0.05437 | -86.43 | -0.008643
2292.95 | 15.80909 | 546.3 | 0.05463 | -32.53 | -0.003253 | [8 empty] | 2954.89 | 20.37293 | 544.88 | 0.054488 | -86.28 | -0.008628
2300.11 | 15.85845 | 547.61 | 0.054761 | -32.51 | -0.003251 | [8 empty] | 2965.73 | 20.44767 | 546.72 | 0.054672 | -86.74 | -0.008674
2309.14 | 15.92071 | 549.29 | 0.054929 | -33.16 | -0.003316 | [8 empty] | 2976.07 | 20.51896 | 548.5 | 0.05485 | -87.23 | -0.008723
2317.8 | 15.98042 | 550.39 | 0.055039 | -33.14 | -0.003314 | [8 empty] | 2985.42 | 20.58343 | 549.22 | 0.054922 | -87.45 | -0.008745
2326.44 | 16.03999 | 552.49 | 0.055249 | -33.61 | -0.003361 | [8 empty] | 2996.05 | 20.65672 | 551.21 | 0.055121 | -87.85 | -0.008785
2335.74 | 16.10411 | 553.47 | 0.055347 | -33.59 | -0.003359 | [8 empty] | 3006.17 | 20.72649 | 552.6 | 0.05526 | -87.76 | -0.008776
2345.35 | 16.17037 | 554.79 | 0.055479 | -33.71 | -0.003371 | [8 empty] | 3015.11 | 20.78813 | 553.56 | 0.055356 | -88.29 | -0.008829
2353.45 | 16.22621 | 556.93 | 0.055693 | -34.04 | -0.003404 | [8 empty] | 3026.83 | 20.86893 | 555.64 | 0.055564 | -88.74 | -0.008874
2363.39 | 16.29475 | 558.31 | 0.055831 | -34.31 | -0.003431 | [8 empty] | 3037.63 | 20.94339 | 557.43 | 0.055743 | -89.04 | -0.008904
2373.44 | 16.36404 | 559.73 | 0.055973 | -34.53 | -0.003453 | [8 empty] | 3047.17 | 21.00917 | 558.6 | 0.05586 | -89.7 | -0.00897
2381.57 | 16.42009 | 561.65 | 0.056165 | -34.81 | -0.003481 | [8 empty] | 3056.35 | 21.07246 | 560.17 | 0.056017 | -89.8 | -0.00898
2389.09 | 16.47194 | 562.59 | 0.056259 | -35.06 | -0.003506 | [8 empty] | 3068.98 | 21.15954 | 562.36 | 0.056236 | -90.19 | -0.009019
2399.68 | 16.54495 | 563.87 | 0.056387 | -35.07 | -0.003507 | [8 empty] | 3079.69 | 21.23338 | 563.78 | 0.056378 | -90.49 | -0.009049
2407.47 | 16.59866 | 565.63 | 0.056563 | -35.39 | -0.003539 | [8 empty] | 3090.15 | 21.3055 | 565.01 | 0.056501 | -90.57 | -0.009057
2416.89 | 16.66361 | 566.47 | 0.056647 | -35.58 | -0.003558 | [8 empty] | 3100.97 | 21.3801 | 566.67 | 0.056667 | -91.13 | -0.009113
2424.41 | 16.71546 | 568.06 | 0.056806 | -35.57 | -0.003557 | [8 empty] | 3111.95 | 21.45581 | 567.95 | 0.056795 | -91.53 | -0.009153
2433.98 | 16.78144 | 569.77 | 0.056977 | -35.86 | -0.003586 | [8 empty] | 3122.51 | 21.52861 | 569.48 | 0.056948 | -91.87 | -0.009187
2443.41 | 16.84646 | 571.21 | 0.057121 | -36.2 | -0.00362 | [8 empty] | 3132.78 | 21.59942 | 570.6 | 0.05706 | -92.18 | -0.009218
2451.98 | 16.90554 | 573.22 | 0.057322 | -36.42 | -0.003642 | [8 empty] | 3145.26 | 21.68547 | 572.27 | 0.057227 | -92.21 | -0.009221
2460.78 | 16.96622 | 574.91 | 0.057491 | -37.07 | -0.003707 | [8 empty] | 3155.89 | 21.75876 | 574.19 | 0.057419 | -92.71 | -0.009271
2468.5 | 17.01944 | 576.23 | 0.057623 | -37.16 | -0.003716 | [8 empty] | 3165.6 | 21.8257 | 575.69 | 0.057569 | -93.18 | -0.009318
2478.9 | 17.09115 | 577.77 | 0.057777 | -37.48 | -0.003748 | [8 empty] | 3176.09 | 21.89803 | 577.35 | 0.057735 | -93.53 | -0.009353
2487.37 | 17.14954 | 578.69 | 0.057869 | -37.41 | -0.003741 | [8 empty] | 3185.99 | 21.96629 | 579.2 | 0.05792 | -93.99 | -0.009399
2496.72 | 17.21401 | 580.03 | 0.058003 | -37.71 | -0.003771 | [8 empty] | 3196.09 | 22.03592 | 579.13 | 0.057913 | -93.78 | -0.009378
2507.63 | 17.28923 | 582.78 | 0.058278 | -38.01 | -0.003801 | [8 empty] | 3206.38 | 22.10687 | 580.96 | 0.058096 | -94.25 | -0.009425
2515.44 | 17.34308 | 583.47 | 0.058347 | -38.55 | -0.003855 | [8 empty] | 3216.96 | 22.17981 | 582.76 | 0.058276 | -94.38 | -0.009438
2525.17 | 17.41016 | 584.3 | 0.05843 | -38.32 | -0.003832 | [8 empty] | 3228.28 | 22.25786 | 583.85 | 0.058385 | -95.08 | -0.009508
2533.76 | 17.46939 | 586.25 | 0.058625 | -38.68 | -0.003868 | [8 empty] | 3239.31 | 22.33391 | 585.89 | 0.058589 | -95.61 | -0.009561
2543.37 | 17.53565 | 587.94 | 0.058794 | -39.1 | -0.00391 | [8 empty] | 3249.58 | 22.40472 | 587 | 0.0587 | -95.47 | -0.009547
2553.48 | 17.60535 | 589.45 | 0.058945 | -39.08 | -0.003908 | [8 empty] | 3260.75 | 22.48173 | 588.7 | 0.05887 | -96.56 | -0.009656
2563.31 | 17.67312 | 590.83 | 0.059083 | -39.37 | -0.003937 | [8 empty] | 3269.75 | 22.54378 | 590.23 | 0.059023 | -95.42 | -0.009542
2572.85 | 17.7389 | 592.11 | 0.059211 | -39.38 | -0.003938 | [8 empty] | 3280.13 | 22.61535 | 591.41 | 0.059141 | -96.37 | -0.009637
2582.83 | 17.80771 | 593.72 | 0.059372 | -39.7 | -0.00397 | [8 empty] | 3291.53 | 22.69395 | 593.18 | 0.059318 | -97.61 | -0.009761
2590.31 | 17.85928 | 595.52 | 0.059552 | -40.17 | -0.004017 | [8 empty] | 3301.4 | 22.762 | 595.14 | 0.059514 | -97.45 | -0.009745
2599 | 17.91919 | 597.57 | 0.059757 | -40.46 | -0.004046 | [8 empty] | 3311.21 | 22.82963 | 596.14 | 0.059614 | -98.13 | -0.009813
2609.46 | 17.99131 | 598.45 | 0.059845 | -40.79 | -0.004079 | [8 empty] | 3322.7 | 22.90885 | 597.71 | 0.059771 | -98.06 | -0.009806
2618.14 | 18.05116 | 600.29 | 0.060029 | -40.98 | -0.004098 | [8 empty] | 3332.96 | 22.97959 | 599.54 | 0.059954 | -98.36 | -0.009836
2627.17 | 18.11342 | 602.19 | 0.060219 | -41.15 | -0.004115 | [8 empty] | 3343.35 | 23.05123 | 600.63 | 0.060063 | -99.08 | -0.009908
2637.13 | 18.18209 | 602.4 | 0.06024 | -41.33 | -0.004133 | [8 empty] | 3353.99 | 23.12459 | 602.6 | 0.06026 | -98.95 | -0.009895
2646.2 | 18.24462 | 603.99 | 0.060399 | -41.45 | -0.004145 | [8 empty] | 3364.14 | 23.19457 | 603.75 | 0.060375 | -99.3 | -0.00993
2655.72 | 18.31026 | 606.32 | 0.060632 | -41.86 | -0.004186 | [8 empty] | 3374.75 | 23.26772 | 605.34 | 0.060534 | -100.07 | -0.010007
2664.89 | 18.37348 | 607.4 | 0.06074 | -41.86 | -0.004186 | [8 empty] | 3386.9 | 23.35149 | 607.16 | 0.060716 | -100.26 | -0.010026
2674.87 | 18.44229 | 608.87 | 0.060887 | -42.43 | -0.004243 | [8 empty] | 3397 | 23.42113 | 608.69 | 0.060869 | -100.39 | -0.010039
2684.32 | 18.50745 | 610.48 | 0.061048 | -42.74 | -0.004274 | [8 empty] | 3406.77 | 23.48849 | 609.89 | 0.060989 | -100.67 | -0.010067
2694.85 | 18.58005 | 612.38 | 0.061238 | -42.87 | -0.004287 | [8 empty] | 3417.68 | 23.56371 | 611.67 | 0.061167 | -99.88 | -0.009988
2702.12 | 18.63017 | 613.47 | 0.061347 | -43.01 | -0.004301 | [8 empty] | 3428.23 | 23.63645 | 612.66 | 0.061266 | -101.55 | -0.010155
2710.9 | 18.69071 | 614.93 | 0.061493 | -43.33 | -0.004333 | [8 empty] | 3438.9 | 23.71001 | 614.32 | 0.061432 | -103.68 | -0.010368
2721.53 | 18.764 | 616.22 | 0.061622 | -43.95 | -0.004395 | [8 empty] | 3449.54 | 23.78337 | 616.17 | 0.061617 | -104.52 | -0.010452
2731.26 | 18.83108 | 618 | 0.0618 | -43.87 | -0.004387 | [8 empty] | 3459.87 | 23.85459 | 617.89 | 0.061789 | -105.52 | -0.010552
2741.94 | 18.90472 | 619.36 | 0.061936 | -44.04 | -0.004404 | [8 empty] | 3469.74 | 23.92264 | 618.84 | 0.061884 | -105.06 | -0.010506
2750.32 | 18.96249 | 621.18 | 0.062118 | -44.69 | -0.004469 | [8 empty] | 3480.72 | 23.99835 | 620.95 | 0.062095 | -102.14 | -0.010214
2761.07 | 19.03661 | 622.26 | 0.062226 | -44.76 | -0.004476 | [8 empty] | 3491.49 | 24.0726 | 622.06 | 0.062206 | -105.53 | -0.010553
2768.29 | 19.08639 | 624.11 | 0.062411 | -45 | -0.0045 | [8 empty] | 3501.67 | 24.14279 | 623.16 | 0.062316 | -100.77 | -0.010077
2778.08 | 19.15389 | 625.7 | 0.06257 | -45.14 | -0.004514 | [8 empty] | 3513.46 | 24.22408 | 624.61 | 0.062461 | -101.42 | -0.010142
2787.1 | 19.21608 | 627.44 | 0.062744 | -45.55 | -0.004555 | [8 empty] | 3524.27 | 24.29861 | 626.87 | 0.062687 | -105.06 | -0.010506
2795.91 | 19.27682 | 628.19 | 0.062819 | -45.61 | -0.004561 | [8 empty] | 3534.66 | 24.37024 | 628.15 | 0.062815 | -103.68 | -0.010368
2804.59 | 19.33667 | 629.71 | 0.062971 | -45.78 | -0.004578 | [8 empty] | 3544.86 | 24.44057 | 629.39 | 0.062939 | -104.72 | -0.010472
2813.72 | 19.39961 | 631.35 | 0.063135 | -46.05 | -0.004605 | [8 empty] | 3556.15 | 24.51841 | 630.53 | 0.063053 | -105.19 | -0.010519
2821.72 | 19.45477 | 633.14 | 0.063314 | -46.34 | -0.004634 | [8 empty] | 3567.56 | 24.59708 | 632.18 | 0.063218 | -103.51 | -0.010351
2834.09 | 19.54006 | 634.02 | 0.063402 | -46.39 | -0.004639 | [8 empty] | 3577.55 | 24.66595 | 633.32 | 0.063332 | -106.02 | -0.010602
2842.85 | 19.60046 | 636.14 | 0.063614 | -46.98 | -0.004698 | [8 empty] | 3589.07 | 24.74538 | 636.23 | 0.063623 | -107.91 | -0.010791
2852.37 | 19.66609 | 637.34 | 0.063734 | -47.2 | -0.00472 | [8 empty] | 3598.93 | 24.81336 | 636.7 | 0.06367 | -107.5 | -0.01075
2860.7 | 19.72352 | 639.66 | 0.063966 | -47.41 | -0.004741 | [8 empty] | 3608.7 | 24.88072 | 638.2 | 0.06382 | -107.65 | -0.010765
2869.58 | 19.78475 | 641.04 | 0.064104 | -47.72 | -0.004772 | [8 empty] | 3620.61 | 24.96284 | 639.54 | 0.063954 | -106.14 | -0.010614
2879.15 | 19.85073 | 641.78 | 0.064178 | -47.59 | -0.004759 | [8 empty] | 3632.7 | 25.04619 | 641.48 | 0.064148 | -104.81 | -0.010481
2888.25 | 19.91347 | 643.41 | 0.064341 | -47.75 | -0.004775 | [8 empty] | 3642.98 | 25.11707 | 642.46 | 0.064246 | -105.64 | -0.010564
2896.12 | 19.96773 | 644.87 | 0.064487 | -48.27 | -0.004827 | [8 empty] | 3652.03 | 25.17947 | 644.23 | 0.064423 | -107.4 | -0.01074
2906.68 | 20.04054 | 646.38 | 0.064638 | -48.32 | -0.004832 | [8 empty] | 3663.01 | 25.25517 | 646.1 | 0.06461 | -107.21 | -0.010721
2917.04 | 20.11197 | 648.06 | 0.064806 | -48.94 | -0.004894 | [8 empty] | 3673.66 | 25.3286 | 647.81 | 0.064781 | -109.32 | -0.010932
2926.43 | 20.17671 | 649.39 | 0.064939 | -49 | -0.0049 | [8 empty] | 3683.91 | 25.39927 | 648.49 | 0.064849 | -108.13 | -0.010813
2936.34 | 20.24504 | 651.13 | 0.065113 | -49.42 | -0.004942 | [8 empty] | 3694.52 | 25.47242 | 650.19 | 0.065019 | -111.48 | -0.011148
2946.14 | 20.3126 | 652.63 | 0.065263 | -49.64 | -0.004964 | [8 empty] | 3705.71 | 25.54957 | 652.02 | 0.065202 | -108.87 | -0.010887
2954.03 | 20.367 | 653.79 | 0.065379 | -49.9 | -0.00499 | [8 empty] | 3715.52 | 25.61721 | 653.79 | 0.065379 | -111.42 | -0.011142
2963.39 | 20.43154 | 654.89 | 0.065489 | -49.99 | -0.004999 | [8 empty] | 3726.34 | 25.69181 | 655.28 | 0.065528 | -112.06 | -0.011206
2971.83 | 20.48973 | 656.69 | 0.065669 | -50.41 | -0.005041 | [8 empty] | 3736.33 | 25.76069 | 656.47 | 0.065647 | -112.56 | -0.011256
2983.18 | 20.56798 | 658.56 | 0.065856 | -50.88 | -0.005088 | [8 empty] | 3748.29 | 25.84315 | 657.66 | 0.065766 | -111.83 | -0.011183
2992.35 | 20.63121 | 660.07 | 0.066007 | -51.16 | -0.005116 | [8 empty] | 3759.49 | 25.92037 | 659.53 | 0.065953 | -111.34 | -0.011134
3003.1 | 20.70532 | 661.43 | 0.066143 | -50.97 | -0.005097 | [8 empty] | 3769.49 | 25.98931 | 660.79 | 0.066079 | -113.49 | -0.011349
3012.4 | 20.76944 | 662.92 | 0.066292 | -51.6 | -0.00516 | [8 empty] | 3779.78 | 26.06026 | 662.55 | 0.066255 | -112.46 | -0.011246
3022.14 | 20.8366 | 664.53 | 0.066453 | -51.7 | -0.00517 | [8 empty] | 3791.18 | 26.13886 | 664.1 | 0.06641 | -113 | -0.0113
3030.99 | 20.89761 | 665.85 | 0.066585 | -51.84 | -0.005184 | [8 empty] | 3803 | 26.22035 | 665.24 | 0.066524 | -113.16 | -0.011316
3039.78 | 20.95822 | 667.3 | 0.06673 | -52.2 | -0.00522 | [8 empty] | 3812.67 | 26.28702 | 667.15 | 0.066715 | -113.48 | -0.011348
3048.8 | 21.02041 | 668.66 | 0.066866 | -52.64 | -0.005264 | [8 empty] | 3823.74 | 26.36335 | 669.13 | 0.066913 | -114.49 | -0.011449
3060.33 | 21.0999 | 670.71 | 0.067071 | -53.33 | -0.005333 | [8 empty] | 3833.64 | 26.43161 | 670.51 | 0.067051 | -114.81 | -0.011481
3068.79 | 21.15823 | 671.66 | 0.067166 | -53.28 | -0.005328 | [8 empty] | 3843.81 | 26.50172 | 671.92 | 0.067192 | -114.95 | -0.011495
3079.81 | 21.23421 | 673.55 | 0.067355 | -53.58 | -0.005358 | [8 empty] | 3854.59 | 26.57605 | 673.15 | 0.067315 | -115.42 | -0.011542
3089.36 | 21.30006 | 674.96 | 0.067496 | -53.79 | -0.005379 | [8 empty] | 3865.15 | 26.64886 | 674.33 | 0.067433 | -114.66 | -0.011466
3099.18 | 21.36776 | 676.95 | 0.067695 | -53.95 | -0.005395 | [8 empty] | 3875.5 | 26.72022 | 676.22 | 0.067622 | -115.54 | -0.011554
3107.47 | 21.42492 | 678.07 | 0.067807 | -54.42 | -0.005442 | [8 empty] | 3886.15 | 26.79364 | 677.7 | 0.06777 | -116.01 | -0.011601
3117.47 | 21.49386 | 679.43 | 0.067943 | -54.6 | -0.00546 | [8 empty] | 3897.29 | 26.87045 | 679.13 | 0.067913 | -116.25 | -0.011625
3127.37 | 21.56212 | 680.7 | 0.06807 | -54.8 | -0.00548 | [8 empty] | 3909.29 | 26.95319 | 680.82 | 0.068082 | -117.08 | -0.011708
3137.25 | 21.63024 | 682.42 | 0.068242 | -54.94 | -0.005494 | [8 empty] | 3919.68 | 27.02482 | 682.13 | 0.068213 | -116.49 | -0.011649
3148.84 | 21.71015 | 685.03 | 0.068503 | -55.61 | -0.005561 | [8 empty] | 3930.68 | 27.10066 | 683.53 | 0.068353 | -117.71 | -0.011771
3156.43 | 21.76248 | 685.45 | 0.068545 | -55.42 | -0.005542 | [8 empty] | 3942.12 | 27.17954 | 685.68 | 0.068568 | -118.13 | -0.011813
3165.88 | 21.82763 | 687.32 | 0.068732 | -56.09 | -0.005609 | [8 empty] | 3952.7 | 27.25248 | 686.58 | 0.068658 | -118.13 | -0.011813
3174.31 | 21.88576 | 688.28 | 0.068828 | -55.95 | -0.005595 | [8 empty] | 3962.17 | 27.31777 | 688.4 | 0.06884 | -117.89 | -0.011789
3184.66 | 21.95712 | 690.28 | 0.069028 | -56.42 | -0.005642 | [8 empty] | 3972.77 | 27.39086 | 689.77 | 0.068977 | -118.58 | -0.011858
3192.62 | 22.012 | 691.24 | 0.069124 | -56.62 | -0.005662 | [8 empty] | 3983.71 | 27.46629 | 691.04 | 0.069104 | -118.85 | -0.011885
3201.81 | 22.07536 | 692.85 | 0.069285 | -56.84 | -0.005684 | [8 empty] | 3995.28 | 27.54606 | 692.98 | 0.069298 | -119.31 | -0.011931
3212.4 | 22.14837 | 694.08 | 0.069408 | -57.01 | -0.005701 | [8 empty] | 4006.08 | 27.62052 | 694.65 | 0.069465 | -120.18 | -0.012018
3221.23 | 22.20925 | 696.3 | 0.06963 | -57.25 | -0.005725 | [8 empty] | 4017.03 | 27.69601 | 695.84 | 0.069584 | -120.58 | -0.012058
3230.7 | 22.27454 | 697.33 | 0.069733 | -57.67 | -0.005767 | [8 empty] | 4029.15 | 27.77958 | 697.38 | 0.069738 | -120.54 | -0.012054
3241.3 | 22.34763 | 699.6 | 0.06996 | -58.23 | -0.005823 | [8 empty] | 4039.96 | 27.85411 | 699.35 | 0.069935 | -121.34 | -0.012134
3250.01 | 22.40768 | 700.21 | 0.070021 | -58.14 | -0.005814 | [8 empty] | 4051.41 | 27.93305 | 700.31 | 0.070031 | -121.41 | -0.012141
3261.28 | 22.48538 | 701.8 | 0.07018 | -58.69 | -0.005869 | [8 empty] | 4061.21 | 28.00062 | 701.99 | 0.070199 | -121.41 | -0.012141
3271.72 | 22.55736 | 703.12 | 0.070312 | -58.82 | -0.005882 | [8 empty] | 4071.63 | 28.07246 | 703.16 | 0.070316 | -121.77 | -0.012177
3281.15 | 22.62238 | 705.64 | 0.070564 | -59.2 | -0.00592 | [8 empty] | 4082.26 | 28.14575 | 704.68 | 0.070468 | -122.22 | -0.012222
3289.52 | 22.68009 | 706.26 | 0.070626 | -59.49 | -0.005949 | [8 empty] | 4093.29 | 28.2218 | 705.86 | 0.070586 | -122.73 | -0.012273
3298.56 | 22.74242 | 708.27 | 0.070827 | -60 | -0.006 | [8 empty] | 4104.13 | 28.29654 | 707.89 | 0.070789 | -122.64 | -0.012264
3308.44 | 22.81054 | 709.27 | 0.070927 | -59.9 | -0.00599 | [8 empty] | 4114.02 | 28.36473 | 709.43 | 0.070943 | -122.93 | -0.012293
3319.18 | 22.88458 | 710.81 | 0.071081 | -60.27 | -0.006027 | [8 empty] | 4124.01 | 28.4336 | 710.64 | 0.071064 | -123.89 | -0.012389
3329.81 | 22.95787 | 712.39 | 0.071239 | -60.76 | -0.006076 | [8 empty] | 4134.02 | 28.50262 | 712.41 | 0.071241 | -124.01 | -0.012401
3337.26 | 23.00924 | 714.1 | 0.07141 | -60.75 | -0.006075 | [8 empty] | 4144.4 | 28.57419 | 713.99 | 0.071399 | -124.29 | -0.012429
3348.29 | 23.08529 | 715.41 | 0.071541 | -61.02 | -0.006102 | [8 empty] | 4155.05 | 28.64761 | 715.6 | 0.07156 | -124.72 | -0.012472
3359.42 | 23.16202 | 717.42 | 0.071742 | -61.4 | -0.00614 | [8 empty] | 4169.21 | 28.74524 | 716.7 | 0.07167 | -125.1 | -0.01251
3369.56 | 23.23194 | 719.22 | 0.071922 | -62 | -0.0062 | [8 empty] | 4181.9 | 28.83274 | 718.5 | 0.07185 | -125.65 | -0.012565
3378.71 | 23.29502 | 719.91 | 0.071991 | -61.98 | -0.006198 | [8 empty] | 4193.36 | 28.91175 | 720.05 | 0.072005 | -125.8 | -0.01258
3389.51 | 23.36948 | 720.48 | 0.072048 | -62.22 | -0.006222 | [8 empty] | 4204.75 | 28.99028 | 721.76 | 0.072176 | -126.53 | -0.012653
3401.04 | 23.44898 | 723.35 | 0.072335 | -62.89 | -0.006289 | [8 empty] | 4214.96 | 29.06067 | 723.63 | 0.072363 | -126.35 | -0.012635
3410.9 | 23.51696 | 724.93 | 0.072493 | -63.14 | -0.006314 | [8 empty] | 4224.27 | 29.12486 | 725.44 | 0.072544 | -127.64 | -0.012764
3421.33 | 23.58887 | 725.91 | 0.072591 | -63 | -0.0063 | [8 empty] | 4235.15 | 29.19988 | 726.72 | 0.072672 | -127.65 | -0.012765
3430.47 | 23.65189 | 728.25 | 0.072825 | -63.63 | -0.006363 | [8 empty] | 4245.93 | 29.2742 | 727.8 | 0.07278 | -127.5 | -0.01275
3439.05 | 23.71105 | 729.3 | 0.07293 | -63.73 | -0.006373 | [8 empty] | 4256.15 | 29.34466 | 729.41 | 0.072941 | -128.32 | -0.012832
3450.62 | 23.79082 | 730.52 | 0.073052 | -64.02 | -0.006402 | [8 empty] | 4267.07 | 29.41995 | 731.35 | 0.073135 | -128.42 | -0.012842
3458.94 | 23.84818 | 731.75 | 0.073175 | -64.15 | -0.006415 | [8 empty] | 4276.99 | 29.48835 | 732.41 | 0.073241 | -128.74 | -0.012874
3469.13 | 23.91844 | 733.85 | 0.073385 | -64.46 | -0.006446 | [8 empty] | 4287.14 | 29.55833 | 733.36 | 0.073336 | -129.22 | -0.012922
3478.46 | 23.98276 | 735.06 | 0.073506 | -64.63 | -0.006463 | [8 empty] | 4297.4 | 29.62907 | 735.7 | 0.07357 | -128.85 | -0.012885
3488.25 | 24.05026 | 736.99 | 0.073699 | -65.52 | -0.006552 | [8 empty] | 4306.9 | 29.69457 | 737.17 | 0.073717 | -129.59 | -0.012959
3499.61 | 24.12859 | 738.12 | 0.073812 | -65.37 | -0.006537 | [8 empty] | 4317.81 | 29.76979 | 738.67 | 0.073867 | -129.69 | -0.012969
3509.56 | 24.19719 | 739.5 | 0.07395 | -65.72 | -0.006572 | [8 empty] | 4328.27 | 29.84191 | 739.64 | 0.073964 | -130.02 | -0.013002
3521.49 | 24.27944 | 740.92 | 0.074092 | -66.1 | -0.00661 | [8 empty] | 4338.61 | 29.9132 | 741.19 | 0.074119 | -130.39 | -0.013039
3530.93 | 24.34453 | 742.33 | 0.074233 | -66.44 | -0.006644 | [8 empty] | 4349.48 | 29.98814 | 742.72 | 0.074272 | -130.86 | -0.013086
3540.82 | 24.41271 | 743.43 | 0.074343 | -66.33 | -0.006633 | [8 empty] | 4359.56 | 30.05764 | 744.51 | 0.074451 | -131.32 | -0.013132
3551.49 | 24.48628 | 745.64 | 0.074564 | -66.78 | -0.006678 | [8 empty] | 4369.62 | 30.127 | 745.78 | 0.074578 | -131.33 | -0.013133
3560.71 | 24.54985 | 746.79 | 0.074679 | -66.97 | -0.006697 | [8 empty] | 4379.57 | 30.1956 | 746.68 | 0.074668 | -131.6 | -0.01316
3568.73 | 24.60514 | 747.75 | 0.074775 | -67.28 | -0.006728 | [8 empty] | 4390.75 | 30.27268 | 749.28 | 0.074928 | -131.92 | -0.013192
3578.45 | 24.67216 | 749.85 | 0.074985 | -67.83 | -0.006783 | [8 empty] | 4400.87 | 30.34246 | 750.37 | 0.075037 | -132.21 | -0.013221
3587.93 | 24.73752 | 750.87 | 0.075087 | -67.98 | -0.006798 | [8 empty] | 4411.43 | 30.41526 | 751.57 | 0.075157 | -132.68 | -0.013268
3600.67 | 24.82536 | 752.63 | 0.075263 | -68.25 | -0.006825 | [8 empty] | 4422.09 | 30.48876 | 753.65 | 0.075365 | -132.95 | -0.013295
3611.33 | 24.89886 | 754.39 | 0.075439 | -68.66 | -0.006866 | [8 empty] | 4433.11 | 30.56474 | 755.25 | 0.075525 | -133.16 | -0.013316
3619.98 | 24.95849 | 755.68 | 0.075568 | -69.06 | -0.006906 | [8 empty] | 4443.73 | 30.63796 | 756.69 | 0.075669 | -133.77 | -0.013377
3630.12 | 25.02841 | 758 | 0.0758 | -69.28 | -0.006928 | [8 empty] | 4455.18 | 30.71691 | 757.98 | 0.075798 | -134.19 | -0.013419
3640.85 | 25.10239 | 759.31 | 0.075931 | -69.63 | -0.006963 | [8 empty] | 4466.34 | 30.79385 | 759.35 | 0.075935 | -134.2 | -0.01342
3652.01 | 25.17933 | 761.14 | 0.076114 | -69.98 | -0.006998 | [8 empty] | 4477.46 | 30.87052 | 761.04 | 0.076104 | -134.98 | -0.013498
3663.62 | 25.25938 | 761.34 | 0.076134 | -69.97 | -0.006997 | [8 empty] | 4489.4 | 30.95284 | 763.06 | 0.076306 | -135.36 | -0.013536
3674.2 | 25.33232 | 763.61 | 0.076361 | -70.64 | -0.007064 | [8 empty] | 4499.81 | 31.02461 | 764.69 | 0.076469 | -135.55 | -0.013555
3682.33 | 25.38838 | 765.26 | 0.076526 | -70.79 | -0.007079 | [8 empty] | 4509.75 | 31.09315 | 765.73 | 0.076573 | -135.44 | -0.013544
3691 | 25.44815 | 766.58 | 0.076658 | -71.26 | -0.007126 | [8 empty] | 4521.27 | 31.17257 | 767.49 | 0.076749 | -136.13 | -0.013613
3701.48 | 25.52041 | 767.63 | 0.076763 | -71.33 | -0.007133 | [8 empty] | 4524.18 | 31.19264 | 768.93 | 0.076893 | -136.18 | -0.013618
3708.65 | 25.56984 | 769.29 | 0.076929 | -71.47 | -0.007147 | [8 empty] | 4530.34 | 31.23511 | 768.9 | 0.07689 | -136.52 | -0.013652
3717.64 | 25.63183 | 771.5 | 0.07715 | -71.81 | -0.007181 | [8 empty] | 4539.7 | 31.29964 | 770.57 | 0.077057 | -137.04 | -0.013704
3728.74 | 25.70836 | 772.87 | 0.077287 | -72.11 | -0.007211 | [8 empty] | 4550.42 | 31.37355 | 771.4 | 0.07714 | -136.98 | -0.013698
3738.2 | 25.77358 | 774.05 | 0.077405 | -72.19 | -0.007219 | [8 empty] | 4562.4 | 31.45615 | 773.11 | 0.077311 | -137.31 | -0.013731
3747.97 | 25.84094 | 775.49 | 0.077549 | -72.89 | -0.007289 | [8 empty] | 4573.21 | 31.53068 | 774.58 | 0.077458 | -137.77 | -0.013777
3756.67 | 25.90092 | 776.77 | 0.077677 | -72.96 | -0.007296 | [8 empty] | 4582.88 | 31.59735 | 776.12 | 0.077612 | -138.1 | -0.01381
3766.08 | 25.9658 | 778.6 | 0.07786 | -73.19 | -0.007319 | [8 empty] | 4592.79 | 31.66568 | 778 | 0.0778 | -138.49 | -0.013849
3776.76 | 26.03944 | 780.46 | 0.078046 | -73.53 | -0.007353 | [8 empty] | 4603.27 | 31.73793 | 779.75 | 0.077975 | -138.82 | -0.013882
3786.55 | 26.10694 | 781.34 | 0.078134 | -73.85 | -0.007385 | [8 empty] | 4612.82 | 31.80378 | 781.61 | 0.078161 | -138.9 | -0.01389
3795.84 | 26.17099 | 783.35 | 0.078335 | -74.3 | -0.00743 | [8 empty] | 4622.14 | 31.86804 | 782.51 | 0.078251 | -139.38 | -0.013938
3807.68 | 26.25262 | 784.35 | 0.078435 | -74.42 | -0.007442 | [8 empty] | 4631.27 | 31.93098 | 784.28 | 0.078428 | -139.7 | -0.01397
3817.22 | 26.31839 | 786.5 | 0.07865 | -74.74 | -0.007474 | [8 empty] | 4643.23 | 32.01344 | 786.06 | 0.078606 | -139.82 | -0.013982
3826.74 | 26.38403 | 787.94 | 0.078794 | -75.12 | -0.007512 | [8 empty] | 4655.23 | 32.09618 | 786.76 | 0.078676 | -140.57 | -0.014057
3837.77 | 26.46008 | 789.26 | 0.078926 | -75.6 | -0.00756 | [8 empty] | 4666.35 | 32.17285 | 788.24 | 0.078824 | -140.64 | -0.014064
3847.61 | 26.52792 | 790.64 | 0.079064 | -75.91 | -0.007591 | [8 empty] | 4677.23 | 32.24786 | 789.57 | 0.078957 | -141.32 | -0.014132
3855.2 | 26.58025 | 791.65 | 0.079165 | -75.85 | -0.007585 | [8 empty] | 4688.08 | 32.32267 | 791.8 | 0.07918 | -141.62 | -0.014162
3866 | 26.65472 | 793.79 | 0.079379 | -76.22 | -0.007622 | [8 empty] | 4699.36 | 32.40044 | 792.84 | 0.079284 | -141.77 | -0.014177
3876.97 | 26.73035 | 795.05 | 0.079505 | -76.55 | -0.007655 | [8 empty] | 4710.19 | 32.47511 | 794.66 | 0.079466 | -142.21 | -0.014221
3885.6 | 26.78985 | 796.99 | 0.079699 | -76.7 | -0.00767 | [8 empty] | 4721.86 | 32.55557 | 796.22 | 0.079622 | -142.58 | -0.014258
3895.96 | 26.86128 | 798.78 | 0.079878 | -77.15 | -0.007715 | [8 empty] | 4733.66 | 32.63693 | 797.42 | 0.079742 | -143.18 | -0.014318
3906.19 | 26.93181 | 798.98 | 0.079898 | -77.41 | -0.007741 | [8 empty] | 4745.88 | 32.72118 | 799.27 | 0.079927 | -143.23 | -0.014323
3917.01 | 27.00641 | 801.49 | 0.080149 | -77.8 | -0.00778 | [8 empty] | 4757.34 | 32.80019 | 800.27 | 0.080027 | -143.69 | -0.014369
3927.75 | 27.08046 | 801.77 | 0.080177 | -77.86 | -0.007786 | [8 empty] | 4767.89 | 32.87293 | 802.48 | 0.080248 | -144.12 | -0.014412
3939.26 | 27.15982 | 804.37 | 0.080437 | -78.28 | -0.007828 | [8 empty] | 4778.75 | 32.94781 | 803.35 | 0.080335 | -144.32 | -0.014432
3949.14 | 27.22794 | 805.86 | 0.080586 | -78.6 | -0.00786 | [8 empty] | 4789.89 | 33.02461 | 804.71 | 0.080471 | -144.49 | -0.014449
3958.29 | 27.29102 | 806.31 | 0.080631 | -78.65 | -0.007865 | [8 empty] | 4800.85 | 33.10018 | 806.69 | 0.080669 | -145.21 | -0.014521
3970.81 | 27.37734 | 808.02 | 0.080802 | -79.16 | -0.007916 | [8 empty] | 4811.78 | 33.17554 | 808.14 | 0.080814 | -145.17 | -0.014517
3980.89 | 27.44684 | 809.67 | 0.080967 | -79.56 | -0.007956 | [8 empty] | 4822.31 | 33.24814 | 809.57 | 0.080957 | -145.88 | -0.014588
3990.04 | 27.50993 | 811.77 | 0.081177 | -79.83 | -0.007983 | [8 empty] | 4832.77 | 33.32026 | 810.73 | 0.081073 | -145.64 | -0.014564
4000.63 | 27.58294 | 812.92 | 0.081292 | -80.28 | -0.008028 | [8 empty] | 4843.71 | 33.39568 | 812.82 | 0.081282 | -146.1 | -0.01461
4010.75 | 27.65272 | 813.32 | 0.081332 | -80.29 | -0.008029 | [8 empty] | 4854.24 | 33.46828 | 813.45 | 0.081345 | -146.83 | -0.014683
4022.69 | 27.73504 | 816.53 | 0.081653 | -80.73 | -0.008073 | [8 empty] | 4865.21 | 33.54392 | 815.41 | 0.081541 | -146.95 | -0.014695
4032.83 | 27.80495 | 817.98 | 0.081798 | -81.34 | -0.008134 | [8 empty] | 4875.79 | 33.61686 | 817.85 | 0.081785 | -147.67 | -0.014767
4041.22 | 27.8628 | 818.76 | 0.081876 | -81.58 | -0.008158 | [8 empty] | 4885.41 | 33.68319 | 817.71 | 0.081771 | -147.68 | -0.014768
4052.49 | 27.9405 | 820.83 | 0.082083 | -81.61 | -0.008161 | [8 empty] | 4896.59 | 33.76027 | 819.91 | 0.081991 | -147.87 | -0.014787
4062.56 | 28.00993 | 821.81 | 0.082181 | -81.99 | -0.008199 | [8 empty] | 4907.7 | 33.83687 | 821.94 | 0.082194 | -148.47 | -0.014847
4071.22 | 28.06964 | 823.46 | 0.082346 | -82.43 | -0.008243 | [8 empty] | 4917.35 | 33.90341 | 823.14 | 0.082314 | -148.48 | -0.014848
4080.09 | 28.13079 | 825.07 | 0.082507 | -82.95 | -0.008295 | [8 empty] | 4928.3 | 33.9789 | 824.72 | 0.082472 | -149.04 | -0.014904
4093.02 | 28.21994 | 826.61 | 0.082661 | -83.16 | -0.008316 | [8 empty] | 4938.3 | 34.04785 | 826.09 | 0.082609 | -149.32 | -0.014932
4102.61 | 28.28606 | 827.67 | 0.082767 | -83.24 | -0.008324 | [8 empty] | 4949.6 | 34.12576 | 827.63 | 0.082763 | -149.84 | -0.014984
4113.98 | 28.36445 | 829.24 | 0.082924 | -83.46 | -0.008346 | [8 empty] | 4959.92 | 34.19691 | 829.21 | 0.082921 | -149.93 | -0.014993
4122.13 | 28.42064 | 831.15 | 0.083115 | -83.86 | -0.008386 | [8 empty] | 4970.5 | 34.26986 | 831.32 | 0.083132 | -150.51 | -0.015051
4133.77 | 28.5009 | 831.96 | 0.083196 | -83.92 | -0.008392 | [8 empty] | 4981.94 | 34.34873 | 832.82 | 0.083282 | -150.82 | -0.015082
4146.35 | 28.58763 | 834.1 | 0.08341 | -84.49 | -0.008449 | [8 empty] | 4992.94 | 34.42457 | 834.6 | 0.08346 | -151.34 | -0.015134
4155.82 | 28.65292 | 835.39 | 0.083539 | -84.92 | -0.008492 | [8 empty] | 5004.78 | 34.50621 | 835.07 | 0.083507 | -151.71 | -0.015171
4167.02 | 28.73014 | 836.73 | 0.083673 | -85.22 | -0.008522 | [8 empty] | 5015.81 | 34.58225 | 837.18 | 0.083718 | -151.93 | -0.015193
4178.23 | 28.80743 | 838.25 | 0.083825 | -85.56 | -0.008556 | [8 empty] | 5026.31 | 34.65465 | 838.17 | 0.083817 | -152.26 | -0.015226
4188.6 | 28.87893 | 840.04 | 0.084004 | -86 | -0.0086 | [8 empty] | 5036.72 | 34.72642 | 840.4 | 0.08404 | -152.66 | -0.015266
4197.04 | 28.93712 | 841.48 | 0.084148 | -86.33 | -0.008633 | [8 empty] | 5048.45 | 34.80729 | 841.2 | 0.08412 | -153.1 | -0.01531
4205.27 | 28.99386 | 842.68 | 0.084268 | -86.52 | -0.008652 | [8 empty] | 5060.28 | 34.88886 | 843.37 | 0.084337 | -153.33 | -0.015333
4216.17 | 29.06902 | 844.24 | 0.084424 | -87.11 | -0.008711 | [8 empty] | 5070.94 | 34.96236 | 844.63 | 0.084463 | -153.58 | -0.015358
4227.62 | 29.14796 | 846.14 | 0.084614 | -87.28 | -0.008728 | [8 empty] | 5083.34 | 35.04785 | 845.94 | 0.084594 | -153.9 | -0.01539
4237.81 | 29.21822 | 847.44 | 0.084744 | -87.67 | -0.008767 | [8 empty] | 5094.91 | 35.12762 | 847.69 | 0.084769 | -154.39 | -0.015439
4249.51 | 29.29888 | 849.01 | 0.084901 | -87.92 | -0.008792 | [8 empty] | 5106.12 | 35.20491 | 849.27 | 0.084927 | -154.94 | -0.015494
4259.9 | 29.37052 | 849.82 | 0.084982 | -88.08 | -0.008808 | [8 empty] | 5116.28 | 35.27496 | 851.04 | 0.085104 | -155.4 | -0.01554
4271.4 | 29.44981 | 852.17 | 0.085217 | -88.68 | -0.008868 | [8 empty] | 5128.41 | 35.35859 | 852.19 | 0.085219 | -155.39 | -0.015539
4282.77 | 29.5282 | 854.23 | 0.085423 | -89.16 | -0.008916 | [8 empty] | 5140.25 | 35.44022 | 853.1 | 0.08531 | -155.45 | -0.015545
4293.71 | 29.60363 | 855.76 | 0.085576 | -89.64 | -0.008964 | [8 empty] | 5151.33 | 35.51662 | 854.56 | 0.085456 | -156.05 | -0.015605
4303.36 | 29.67016 | 856.88 | 0.085688 | -89.75 | -0.008975 | [8 empty] | 5163.61 | 35.60128 | 856.82 | 0.085682 | -156.43 | -0.015643
4314.03 | 29.74373 | 858.75 | 0.085875 | -89.98 | -0.008998 | [8 empty] | 5175.36 | 35.68229 | 858.98 | 0.085898 | -156.95 | -0.015695
4323.42 | 29.80847 | 859.45 | 0.085945 | -90.09 | -0.009009 | [8 empty] | 5185.02 | 35.7489 | 859.89 | 0.085989 | -157.37 | -0.015737
4333.21 | 29.87597 | 861.31 | 0.086131 | -90.52 | -0.009052 | [8 empty] | 5196.03 | 35.82481 | 861.5 | 0.08615 | -157.52 | -0.015752
4342.87 | 29.94257 | 863.06 | 0.086306 | -90.62 | -0.009062 | [8 empty] | 5205.26 | 35.88844 | 862.06 | 0.086206 | -157.8 | -0.01578
4353.86 | 30.01834 | 863.74 | 0.086374 | -90.96 | -0.009096 | [8 empty] | 5217.35 | 35.9718 | 864.2 | 0.08642 | -157.98 | -0.015798
4362.98 | 30.08122 | 866.05 | 0.086605 | -91.46 | -0.009146 | [8 empty] | 5228.46 | 36.0484 | 865.4 | 0.08654 | -158.41 | -0.015841
4374.61 | 30.1614 | 867.59 | 0.086759 | -91.71 | -0.009171 | [8 empty] | 5239.49 | 36.12445 | 867.4 | 0.08674 | -158.71 | -0.015871
4384.78 | 30.23152 | 868.75 | 0.086875 | -91.93 | -0.009193 | [8 empty] | 5249.85 | 36.19588 | 868.6 | 0.08686 | -159.45 | -0.015945
4394.79 | 30.30054 | 870.04 | 0.087004 | -92.46 | -0.009246 | [8 empty] | 5261.78 | 36.27813 | 870.16 | 0.087016 | -159.56 | -0.015956
4405.8 | 30.37645 | 871.63 | 0.087163 | -92.52 | -0.009252 | [8 empty] | 5272.64 | 36.35301 | 871.77 | 0.087177 | -159.99 | -0.015999
4414.78 | 30.43836 | 872.81 | 0.087281 | -92.93 | -0.009293 | [8 empty] | 5282.42 | 36.42044 | 873.28 | 0.087328 | -160.21 | -0.016021
4428.32 | 30.53172 | 874.41 | 0.087441 | -93.69 | -0.009369 | [8 empty] | 5294.1 | 36.50097 | 875.04 | 0.087504 | -160.75 | -0.016075
4438.88 | 30.60452 | 876.33 | 0.087633 | -94.04 | -0.009404 | [8 empty] | 5304.28 | 36.57115 | 875.94 | 0.087594 | -160.89 | -0.016089
4449.16 | 30.6754 | 877.49 | 0.087749 | -94.07 | -0.009407 | [8 empty] | 5315.02 | 36.6452 | 877.56 | 0.087756 | -161.22 | -0.016122
4459.51 | 30.74676 | 879.14 | 0.087914 | -94.31 | -0.009431 | [8 empty] | 5325.27 | 36.71587 | 878.82 | 0.087882 | -161.59 | -0.016159
4470.28 | 30.82101 | 880.55 | 0.088055 | -94.62 | -0.009462 | [8 empty] | 5335.69 | 36.78771 | 881.17 | 0.088117 | -161.84 | -0.016184
4480.53 | 30.89169 | 882.53 | 0.088253 | -95.06 | -0.009506 | [8 empty] | 5346.26 | 36.86059 | 882.59 | 0.088259 | -162.73 | -0.016273
4489.48 | 30.95339 | 883.86 | 0.088386 | -95.56 | -0.009556 | [8 empty] | 5356.05 | 36.92809 | 883.68 | 0.088368 | -162.74 | -0.016274
4499.34 | 31.02137 | 885.29 | 0.088529 | -95.47 | -0.009547 | [8 empty] | 5366 | 36.99669 | 885.11 | 0.088511 | -163.07 | -0.016307
4507.84 | 31.07998 | 886.35 | 0.088635 | -96.06 | -0.009606 | [8 empty] | 5376.71 | 37.07053 | 886.81 | 0.088681 | -163.5 | -0.01635
4519.16 | 31.15803 | 887.75 | 0.088775 | -96.28 | -0.009628 | [8 empty] | 5387.66 | 37.14603 | 888.73 | 0.088873 | -163.93 | -0.016393
4529.21 | 31.22732 | 889.14 | 0.088914 | -96.52 | -0.009652 | [8 empty] | 5398.67 | 37.22194 | 889.63 | 0.088963 | -164.18 | -0.016418
4540.55 | 31.3055 | 890.55 | 0.089055 | -96.96 | -0.009696 | [8 empty] | 5410.41 | 37.30288 | 890.77 | 0.089077 | -164.55 | -0.016455
4550.78 | 31.37603 | 892.35 | 0.089235 | -97.47 | -0.009747 | [8 empty] | 5421.44 | 37.37893 | 893.11 | 0.089311 | -165.09 | -0.016509
4560.74 | 31.4447 | 894.06 | 0.089406 | -97.59 | -0.009759 | [8 empty] | 5433.5 | 37.46208 | 894.6 | 0.08946 | -165.52 | -0.016552
4571.88 | 31.52151 | 895.28 | 0.089528 | -97.89 | -0.009789 | [8 empty] | 5444.97 | 37.54116 | 895.96 | 0.089596 | -165.85 | -0.016585
4582.72 | 31.59625 | 896.63 | 0.089663 | -97.99 | -0.009799 | [8 empty] | 5456.69 | 37.62197 | 897.78 | 0.089778 | -166.22 | -0.016622
4592.27 | 31.66209 | 898.71 | 0.089871 | -98.38 | -0.009838 | [8 empty] | 5466.74 | 37.69126 | 899.15 | 0.089915 | -166.39 | -0.016639
4602.61 | 31.73338 | 899.98 | 0.089998 | -98.57 | -0.009857 | [8 empty] | 5477.61 | 37.7662 | 900.74 | 0.090074 | -166.89 | -0.016689
4613.54 | 31.80874 | 902.41 | 0.090241 | -99.17 | -0.009917 | [8 empty] | 5488.23 | 37.83942 | 901.87 | 0.090187 | -167.23 | -0.016723
4624.54 | 31.88458 | 903.21 | 0.090321 | -99.32 | -0.009932 | [8 empty] | 5500.81 | 37.92616 | 903.41 | 0.090341 | -167.34 | -0.016734
4632.8 | 31.94153 | 904.58 | 0.090458 | -99.5 | -0.00995 | [8 empty] | 5511.52 | 38 | 905.17 | 0.090517 | -167.8 | -0.01678
4645.14 | 32.02661 | 905.93 | 0.090593 | -100.06 | -0.010006 | [8 empty] | 5522.32 | 38.07446 | 906.25 | 0.090625 | -168.22 | -0.016822
4656.09 | 32.10211 | 907.6 | 0.09076 | -100.57 | -0.010057 | [8 empty] | 5533.31 | 38.15023 | 907.45 | 0.090745 | -168.61 | -0.016861
4668.57 | 32.18815 | 908.79 | 0.090879 | -100.94 | -0.010094 | [8 empty] | 5544.39 | 38.22663 | 909.85 | 0.090985 | -169.2 | -0.01692
4679.2 | 32.26145 | 910.64 | 0.091064 | -101.27 | -0.010127 | [8 empty] | 5556.45 | 38.30978 | 910.86 | 0.091086 | -169.51 | -0.016951
4690.05 | 32.33625 | 911.89 | 0.091189 | -101.62 | -0.010162 | [8 empty] | 5566.58 | 38.37962 | 912.7 | 0.09127 | -169.59 | -0.016959
4702.34 | 32.42099 | 913.41 | 0.091341 | -102.2 | -0.01022 | [8 empty] | 5577.45 | 38.45456 | 913.58 | 0.091358 | -170.15 | -0.017015
4714.42 | 32.50427 | 915.1 | 0.09151 | -102.45 | -0.010245 | [8 empty] | 5587.41 | 38.52323 | 915.82 | 0.091582 | -170.08 | -0.017008
4724.16 | 32.57143 | 917.04 | 0.091704 | -102.82 | -0.010282 | [8 empty] | 5600.64 | 38.61445 | 916.84 | 0.091684 | -170.83 | -0.017083
4734.22 | 32.64079 | 917.69 | 0.091769 | -102.93 | -0.010293 | [8 empty] | 5613.87 | 38.70567 | 918.61 | 0.091861 | -170.84 | -0.017084
4744.64 | 32.71263 | 918.6 | 0.09186 | -103.09 | -0.010309 | [8 empty] | 5626.46 | 38.79247 | 920.94 | 0.092094 | -171.78 | -0.017178
4756.36 | 32.79344 | 920.4 | 0.09204 | -103.61 | -0.010361 | [8 empty] | 5636.19 | 38.85956 | 922.11 | 0.092211 | -171.81 | -0.017181
4766.09 | 32.86052 | 922.83 | 0.092283 | -104.3 | -0.01043 | [8 empty] | 5647.57 | 38.93802 | 923.72 | 0.092372 | -172.02 | -0.017202
4775.09 | 32.92257 | 923.56 | 0.092356 | -104.31 | -0.010431 | [8 empty] | 5658.12 | 39.01076 | 924.7 | 0.09247 | -172.6 | -0.01726
4787.67 | 33.00931 | 925.24 | 0.092524 | -104.67 | -0.010467 | [8 empty] | 5670 | 39.09266 | 926.37 | 0.092637 | -172.86 | -0.017286
4796.9 | 33.07295 | 926.62 | 0.092662 | -105.01 | -0.010501 | [8 empty] | 5680.08 | 39.16216 | 927.64 | 0.092764 | -173.07 | -0.017307
4807.1 | 33.14327 | 928.28 | 0.092828 | -105.56 | -0.010556 | [8 empty] | 5692.17 | 39.24552 | 929.46 | 0.092946 | -173.8 | -0.01738
4819.53 | 33.22897 | 929.48 | 0.092948 | -105.46 | -0.010546 | [8 empty] | 5703.78 | 39.32557 | 930.33 | 0.093033 | -174.16 | -0.017416
4828.11 | 33.28813 | 931.03 | 0.093103 | -105.72 | -0.010572 | [8 empty] | 5713.82 | 39.39479 | 932.3 | 0.09323 | -174.48 | -0.017448
4840.56 | 33.37397 | 933.45 | 0.093345 | -106.48 | -0.010648 | [8 empty] | 5722.12 | 39.45201 | 933.7 | 0.09337 | -174.82 | -0.017482
4850.16 | 33.44015 | 934.97 | 0.093497 | -106.65 | -0.010665 | [8 empty] | 5733.03 | 39.52723 | 934.78 | 0.093478 | -175.11 | -0.017511
4861.5 | 33.51834 | 935.91 | 0.093591 | -106.8 | -0.01068 | [8 empty] | 5743.83 | 39.6017 | 936.23 | 0.093623 | -175.56 | -0.017556
4872.49 | 33.59411 | 938.2 | 0.09382 | -107.55 | -0.010755 | [8 empty] | 5754.25 | 39.67354 | 937.74 | 0.093774 | -175.97 | -0.017597
4881.69 | 33.65754 | 938.55 | 0.093855 | -107.56 | -0.010756 | [8 empty] | 5763.99 | 39.74069 | 939.17 | 0.093917 | -176.02 | -0.017602
4893.3 | 33.73759 | 940.66 | 0.094066 | -108.02 | -0.010802 | [8 empty] | 5774.44 | 39.81274 | 940.67 | 0.094067 | -176.41 | -0.017641
4904.5 | 33.81481 | 941.76 | 0.094176 | -108.1 | -0.01081 | [8 empty] | 5785.93 | 39.89196 | 942.3 | 0.09423 | -176.68 | -0.017668
4914.36 | 33.88279 | 943.23 | 0.094323 | -108.49 | -0.010849 | [8 empty] | 5796.9 | 39.9676 | 943.74 | 0.094374 | -177.24 | -0.017724
4925.46 | 33.95932 | 944.22 | 0.094422 | -108.94 | -0.010894 | [8 empty] | 5808.33 | 40.0464 | 946 | 0.0946 | -177.54 | -0.017754
4937.31 | 34.04102 | 946.11 | 0.094611 | -109.38 | -0.010938 | [8 empty] | 5818.79 | 40.11852 | 947.02 | 0.094702 | -177.7 | -0.01777
4947.31 | 34.10997 | 948.85 | 0.094885 | -109.76 | -0.010976 | [8 empty] | 5828.56 | 40.18588 | 948.71 | 0.094871 | -178.07 | -0.017807
4957.47 | 34.18002 | 949.39 | 0.094939 | -109.99 | -0.010999 | [8 empty] | 5837.9 | 40.25028 | 949.67 | 0.094967 | -178.26 | -0.017826
4967.97 | 34.25241 | 950.14 | 0.095014 | -110.44 | -0.011044 | [8 empty] | 5847.7 | 40.31784 | 951.38 | 0.095138 | -178.8 | -0.01788
4978.54 | 34.32529 | 952.72 | 0.095272 | -110.59 | -0.011059 | [8 empty] | 5858.23 | 40.39044 | 952.78 | 0.095278 | -178.9 | -0.01789
4987.81 | 34.3892 | 954.51 | 0.095451 | -111.27 | -0.011127 | [8 empty] | 5869.14 | 40.46566 | 954.69 | 0.095469 | -179.39 | -0.017939
4997.18 | 34.45381 | 955.34 | 0.095534 | -111.36 | -0.011136 | [8 empty] | 5879.67 | 40.53827 | 955.21 | 0.095521 | -179.84 | -0.017984
5011.09 | 34.54971 | 956.83 | 0.095683 | -112.02 | -0.011202 | [8 empty] | 5890.31 | 40.61162 | 957.75 | 0.095775 | -179.78 | -0.017978
5022.04 | 34.62521 | 958.6 | 0.09586 | -112.15 | -0.011215 | [8 empty] | 5901.54 | 40.68905 | 958.58 | 0.095858 | -180.24 | -0.018024
5034.08 | 34.70822 | 960.05 | 0.096005 | -112.26 | -0.011226 | [8 empty] | 5911.65 | 40.75876 | 960.43 | 0.096043 | -180.54 | -0.018054
5043.81 | 34.7753 | 961.73 | 0.096173 | -112.82 | -0.011282 | [8 empty] | 5920.97 | 40.82301 | 961.98 | 0.096198 | -181 | -0.0181
5055.33 | 34.85473 | 963.06 | 0.096306 | -113.11 | -0.011311 | [8 empty] | 5930.59 | 40.88934 | 963.67 | 0.096367 | -181.39 | -0.018139
5069.43 | 34.95194 | 964.79 | 0.096479 | -113.63 | -0.011363 | [8 empty] | 5941.24 | 40.96277 | 964.78 | 0.096478 | -181.61 | -0.018161
5080.45 | 35.02792 | 965.7 | 0.09657 | -113.88 | -0.011388 | [8 empty] | 5952.65 | 41.04144 | 966.07 | 0.096607 | -181.92 | -0.018192
5089.47 | 35.09011 | 967.17 | 0.096717 | -114.32 | -0.011432 | [8 empty] | 5963.99 | 41.11962 | 968.4 | 0.09684 | -182.71 | -0.018271
5098.97 | 35.15561 | 968.82 | 0.096882 | -114.44 | -0.011444 | [8 empty] | 5973.45 | 41.18485 | 969 | 0.0969 | -182.74 | -0.018274
5109.52 | 35.22835 | 970.15 | 0.097015 | -114.89 | -0.011489 | [8 empty] | 5984.73 | 41.26262 | 971.21 | 0.097121 | -183.08 | -0.018308
5120.6 | 35.30474 | 971.82 | 0.097182 | -114.94 | -0.011494 | [8 empty] | 5996.47 | 41.34356 | 972.62 | 0.097262 | -183.41 | -0.018341
5129.73 | 35.36769 | 973.17 | 0.097317 | -115.45 | -0.011545 | [8 empty] | 6007.17 | 41.41733 | 974.23 | 0.097423 | -183.81 | -0.018381
5142.59 | 35.45636 | 975.34 | 0.097534 | -115.87 | -0.011587 | [8 empty] | 6017.42 | 41.488 | 975.26 | 0.097526 | -183.92 | -0.018392
5151.43 | 35.51731 | 976.29 | 0.097629 | -115.94 | -0.011594 | [8 empty] | 6028.54 | 41.56467 | 977.27 | 0.097727 | -184.51 | -0.018451
5162.84 | 35.59597 | 978.02 | 0.097802 | -116.35 | -0.011635 | [8 empty] | 6039.23 | 41.63838 | 978.17 | 0.097817 | -184.66 | -0.018466
5171.96 | 35.65885 | 979.77 | 0.097977 | -116.83 | -0.011683 | [8 empty] | 6049.6 | 41.70987 | 979.56 | 0.097956 | -185.2 | -0.01852
5183.54 | 35.73869 | 981.29 | 0.098129 | -116.97 | -0.011697 | [8 empty] | 6060.5 | 41.78502 | 980.9 | 0.09809 | -185.63 | -0.018563
5192.14 | 35.79799 | 982.47 | 0.098247 | -117.35 | -0.011735 | [8 empty] | 6073.34 | 41.87355 | 982.49 | 0.098249 | -185.97 | -0.018597
5202.87 | 35.87197 | 983.78 | 0.098378 | -117.86 | -0.011786 | [8 empty] | 6083.97 | 41.94684 | 984 | 0.0984 | -186.23 | -0.018623
5215.33 | 35.95787 | 985.77 | 0.098577 | -118.18 | -0.011818 | [8 empty] | 6094.74 | 42.0211 | 985.67 | 0.098567 | -186.81 | -0.018681
5224.31 | 36.01979 | 988 | 0.0988 | -118.69 | -0.011869 | [8 empty] | 6106.94 | 42.10521 | 986.95 | 0.098695 | -186.78 | -0.018678
5234.79 | 36.09204 | 988.51 | 0.098851 | -118.77 | -0.011877 | [8 empty] | 6119.13 | 42.18926 | 989.15 | 0.098915 | -187.4 | -0.01874
5245.65 | 36.16692 | 990.2 | 0.09902 | -119.18 | -0.011918 | [8 empty] | 6129.55 | 42.2611 | 990.74 | 0.099074 | -187.66 | -0.018766
5254.19 | 36.2258 | 990.75 | 0.099075 | -119.33 | -0.011933 | [8 empty] | 6140.28 | 42.33508 | 991.75 | 0.099175 | -187.77 | -0.018777
5265.8 | 36.30585 | 992.46 | 0.099246 | -119.92 | -0.011992 | [8 empty] | 6149.81 | 42.40079 | 993.62 | 0.099362 | -188.45 | -0.018845
5276.73 | 36.38121 | 994.32 | 0.099432 | -120.33 | -0.012033 | [8 empty] | 6160.28 | 42.47297 | 994.94 | 0.099494 | -188.45 | -0.018845
5287.04 | 36.45229 | 995.62 | 0.099562 | -120.52 | -0.012052 | [8 empty] | 6171.38 | 42.5495 | 996.39 | 0.099639 | -189.05 | -0.018905
5297.89 | 36.5271 | 997.13 | 0.099713 | -120.81 | -0.012081 | [8 empty] | 6182.31 | 42.62486 | 998.62 | 0.099862 | -189.6 | -0.01896
5309.1 | 36.60438 | 999.22 | 0.099922 | -121.23 | -0.012123 | [8 empty] | 6193.64 | 42.70298 | 999.28 | 0.099928 | -189.67 | -0.018967
5319.24 | 36.6743 | 1000.96 | 0.100096 | -121.62 | -0.012162 | [8 empty] | 6203.66 | 42.77206 | 1000.7 | 0.10007 | -190.26 | -0.019026
5329.81 | 36.74717 | 1001.49 | 0.100149 | -122.1 | -0.01221 | [8 empty] | 6214.9 | 42.84956 | 1002.38 | 0.100238 | -190.37 | -0.019037
5335.8 | 36.78847 | 1002.79 | 0.100279 | -122.62 | -0.012262 | [8 empty] | 6226.23 | 42.92768 | 1003.89 | 0.100389 | -190.78 | -0.019078
5312.47 | 36.62762 | 1004.6 | 0.10046 | -151.22 | -0.015122 | [8 empty] | 6238.63 | 43.01317 | 1004.89 | 0.100489 | -191.1 | -0.01911
5318.35 | 36.66816 | 1007.08 | 0.100708 | -168.42 | -0.016842 | [8 empty] | 6250.32 | 43.09377 | 1006.91 | 0.100691 | -191.63 | -0.019163
5272 | 36.34859 | 1008.55 | 0.100855 | -287.36 | -0.028736 | [8 empty] | 6261.71 | 43.1723 | 1008.09 | 0.100809 | -191.75 | -0.019175
5279.07 | 36.39734 | 1009.04 | 0.100904 | -291.57 | -0.029157 | [8 empty] | 6273.78 | 43.25552 | 1009.46 | 0.100946 | -192 | -0.0192
5288.41 | 36.46173 | 1010.33 | 0.101033 | -293.8 | -0.02938 | [8 empty] | 6285.7 | 43.3377 | 1011.47 | 0.101147 | -192.56 | -0.019256
5070.46 | 34.95905 | 1011.73 | 0.101173 | -810.28 | -0.081028 | [8 empty] | 6295.96 | 43.40844 | 1012.8 | 0.10128 | -192.85 | -0.019285
5079.38 | 35.02055 | 1013.67 | 0.101367 | -817.98 | -0.081798 | [8 empty] | 6307.03 | 43.48476 | 1014.01 | 0.101401 | -193.19 | -0.019319
5089.83 | 35.0926 | 1014.79 | 0.101479 | -822.86 | -0.082286 | [8 empty] | 6318.98 | 43.56715 | 1015.89 | 0.101589 | -193.58 | -0.019358
5099.88 | 35.16189 | 1016.66 | 0.101666 | -826.95 | -0.082695 | [8 empty] | 6330.69 | 43.64789 | 1017.81 | 0.101781 | -193.93 | -0.019393
5109.51 | 35.22828 | 1017.66 | 0.101766 | -830.05 | -0.083005 | [8 empty] | 6340.66 | 43.71663 | 1018.72 | 0.101872 | -194.25 | -0.019425
5120.29 | 35.30261 | 1019.03 | 0.101903 | -832.72 | -0.083272 | [8 empty] | 6349.98 | 43.78089 | 1020.49 | 0.102049 | -194.68 | -0.019468
5132.84 | 35.38913 | 1020.58 | 0.102058 | -835.26 | -0.083526 | [8 empty] | 6360.8 | 43.85549 | 1022.04 | 0.102204 | -195.01 | -0.019501
5144.65 | 35.47056 | 1021.82 | 0.102182 | -837.33 | -0.083733 | [8 empty] | 6370.67 | 43.92354 | 1023.09 | 0.102309 | -195.68 | -0.019568
5156.59 | 35.55288 | 1023.53 | 0.102353 | -839.58 | -0.083958 | [8 empty] | 6383.28 | 44.01048 | 1024.52 | 0.102452 | -195.79 | -0.019579
5165.81 | 35.61645 | 1025.14 | 0.102514 | -841.26 | -0.084126 | [8 empty] | 6394.79 | 44.08984 | 1025.81 | 0.102581 | -196.05 | -0.019605
5176.76 | 35.69195 | 1027.02 | 0.102702 | -843.05 | -0.084305 | [8 empty] | 6404.8 | 44.15885 | 1027.91 | 0.102791 | -196.33 | -0.019633
5187.88 | 35.76862 | 1027.5 | 0.10275 | -844.79 | -0.084479 | [8 empty] | 6416.72 | 44.24104 | 1029.54 | 0.102954 | -196.62 | -0.019662
5199.4 | 35.84804 | 1029.48 | 0.102948 | -846.55 | -0.084655 | [8 empty] | 6426.57 | 44.30895 | 1030.51 | 0.103051 | -196.87 | -0.019687
5209.48 | 35.91754 | 1031.39 | 0.103139 | -848.03 | -0.084803 | [8 empty] | 6436.82 | 44.37962 | 1031.81 | 0.103181 | -197.41 | -0.019741
5221.98 | 36.00372 | 1032.81 | 0.103281 | -849.73 | -0.084973 | [8 empty] | 6446.03 | 44.44312 | 1033.91 | 0.103391 | -197.49 | -0.019749
5233.02 | 36.07984 | 1034.58 | 0.103458 | -851.39 | -0.085139 | [8 empty] | 6455.94 | 44.51145 | 1034.72 | 0.103472 | -197.68 | -0.019768
5245.14 | 36.1634 | 1036.3 | 0.10363 | -853.12 | -0.085312 | [8 empty] | 6465.6 | 44.57805 | 1036.46 | 0.103646 | -198.06 | -0.019806
5257.54 | 36.2489 | 1037.75 | 0.103775 | -854.75 | -0.085475 | [8 empty] | 6476.73 | 44.65478 | 1038.21 | 0.103821 | -198.41 | -0.019841
5269.68 | 36.3326 | 1039.4 | 0.10394 | -856.14 | -0.085614 | [8 empty] | 6486.71 | 44.72359 | 1039.19 | 0.103919 | -198.9 | -0.01989
5280.1 | 36.40444 | 1040.6 | 0.10406 | -857.38 | -0.085738 | [8 empty] | 6496.19 | 44.78895 | 1040.87 | 0.104087 | -199.17 | -0.019917
5292.35 | 36.4889 | 1041.53 | 0.104153 | -858.94 | -0.085894 | [8 empty] | 6507.16 | 44.86459 | 1042.2 | 0.10422 | -199.86 | -0.019986
5304.76 | 36.57446 | 1042.79 | 0.104279 | -860.23 | -0.086023 | [8 empty] | 6518 | 44.93933 | 1044.3 | 0.10443 | -199.74 | -0.019974
5315.96 | 36.65168 | 1045.43 | 0.104543 | -861.87 | -0.086187 | [8 empty] | 6527.66 | 45.00593 | 1045.57 | 0.104557 | -200.14 | -0.020014
5328.83 | 36.74042 | 1047.13 | 0.104713 | -863.4 | -0.08634 | [8 empty] | 6538.08 | 45.07777 | 1047.15 | 0.104715 | -200.54 | -0.020054
5341.53 | 36.82798 | 1048.6 | 0.10486 | -864.68 | -0.086468 | [8 empty] | 6547.64 | 45.14368 | 1048.43 | 0.104843 | -200.59 | -0.020059
5352.06 | 36.90058 | 1049.76 | 0.104976 | -866.24 | -0.086624 | [8 empty] | 6558.96 | 45.22173 | 1050.31 | 0.105031 | -201.29 | -0.020129
5364.82 | 36.98855 | 1051.24 | 0.105124 | -867.4 | -0.08674 | [8 empty] | 6570 | 45.29785 | 1051.33 | 0.105133 | -201.51 | -0.020151
5374.41 | 37.05467 | 1052.77 | 0.105277 | -868.68 | -0.086868 | [8 empty] | 6580.36 | 45.36928 | 1052.99 | 0.105299 | -201.72 | -0.020172
5386.41 | 37.13741 | 1054.68 | 0.105468 | -870.09 | -0.087009 | [8 empty] | 6590.59 | 45.43981 | 1055 | 0.1055 | -202.15 | -0.020215
5396.28 | 37.20546 | 1055.71 | 0.105571 | -871.23 | -0.087123 | [8 empty] | 6602.52 | 45.52206 | 1056.34 | 0.105634 | -202.49 | -0.020249
5409.2 | 37.29454 | 1056.6 | 0.10566 | -872.87 | -0.087287 | [8 empty] | 6613.66 | 45.59887 | 1057.84 | 0.105784 | -202.28 | -0.020228
5419.77 | 37.36742 | 1058.3 | 0.10583 | -874.12 | -0.087412 | [8 empty] | 6625.23 | 45.67864 | 1058.79 | 0.105879 | -203.09 | -0.020309
5432.95 | 37.45829 | 1060.89 | 0.106089 | -875.71 | -0.087571 | [8 empty] | 6638.01 | 45.76675 | 1061.06 | 0.106106 | -203.46 | -0.020346
5445.04 | 37.54164 | 1062.05 | 0.106205 | -876.82 | -0.087682 | [8 empty] | 6650.7 | 45.85425 | 1062.29 | 0.106229 | -204.16 | -0.020416
5454.72 | 37.60838 | 1063.54 | 0.106354 | -878.11 | -0.087811 | [8 empty] | 6664.78 | 45.95132 | 1064.24 | 0.106424 | -204.38 | -0.020438
5466.91 | 37.69243 | 1064.82 | 0.106482 | -879.7 | -0.08797 | [8 empty] | 6677.66 | 46.04013 | 1065.96 | 0.106596 | -204.81 | -0.020481
5477.22 | 37.76351 | 1066.45 | 0.106645 | -880.89 | -0.088089 | [8 empty] | 6686.95 | 46.10418 | 1067.27 | 0.106727 | -205.21 | -0.020521
5488.7 | 37.84266 | 1067.96 | 0.106796 | -882.37 | -0.088237 | [8 empty] | 6697.57 | 46.1774 | 1068.33 | 0.106833 | -205.63 | -0.020563
5500.79 | 37.92602 | 1069.19 | 0.106919 | -883.65 | -0.088365 | [8 empty] | 6708.46 | 46.25248 | 1070.81 | 0.107081 | -205.98 | -0.020598
5512.32 | 38.00552 | 1070.48 | 0.107048 | -884.81 | -0.088481 | [8 empty] | 6719.06 | 46.32557 | 1071.35 | 0.107135 | -206.29 | -0.020629
5524.02 | 38.08618 | 1072.12 | 0.107212 | -886.38 | -0.088638 | [8 empty] | 6729.25 | 46.39582 | 1073.43 | 0.107343 | -206.52 | -0.020652
5535.46 | 38.16506 | 1074.1 | 0.10741 | -887.43 | -0.088743 | [8 empty] | 6739.11 | 46.4638 | 1074.52 | 0.107452 | -206.72 | -0.020672
5546.79 | 38.24317 | 1074.93 | 0.107493 | -888.56 | -0.088856 | [8 empty] | 6749.11 | 46.53275 | 1075.51 | 0.107551 | -207.28 | -0.020728
5558.53 | 38.32412 | 1076.53 | 0.107653 | -890.15 | -0.089015 | [8 empty] | 6760.19 | 46.60914 | 1077.68 | 0.107768 | -207.59 | -0.020759
5571.38 | 38.41271 | 1079.03 | 0.107903 | -891.57 | -0.089157 | [8 empty] | 6771.14 | 46.68464 | 1078.42 | 0.107842 | -208.08 | -0.020808
5581.12 | 38.47987 | 1079.94 | 0.107994 | -892.76 | -0.089276 | [8 empty] | 6781.3 | 46.75469 | 1080.15 | 0.108015 | -208.39 | -0.020839
5591.96 | 38.55461 | 1081.24 | 0.108124 | -893.69 | -0.089369 | [8 empty] | 6791.1 | 46.82226 | 1081.81 | 0.108181 | -208.83 | -0.020883
5604.76 | 38.64286 | 1082.8 | 0.10828 | -895.02 | -0.089502 | [8 empty] | 6802.16 | 46.89851 | 1083.22 | 0.108322 | -209.06 | -0.020906
5618.4 | 38.7369 | 1084.91 | 0.108491 | -896.71 | -0.089671 | [8 empty] | 6812.89 | 46.97249 | 1084.05 | 0.108405 | -209.38 | -0.020938
5629.15 | 38.81102 | 1085.66 | 0.108566 | -897.93 | -0.089793 | [8 empty] | 6825.49 | 47.05936 | 1085.9 | 0.10859 | -209.52 | -0.020952
5640.25 | 38.88755 | 1087.12 | 0.108712 | -899.01 | -0.089901 | [8 empty] | 6836.38 | 47.13445 | 1087.8 | 0.10878 | -210.07 | -0.021007
5651.88 | 38.96773 | 1088.92 | 0.108892 | -900.5 | -0.09005 | [8 empty] | 6849.17 | 47.22263 | 1089.25 | 0.108925 | -210.49 | -0.021049
5662.59 | 39.04157 | 1090.4 | 0.10904 | -901.64 | -0.090164 | [8 empty] | 6858.44 | 47.28654 | 1089.89 | 0.108989 | -210.88 | -0.021088
5677.62 | 39.1452 | 1091.96 | 0.109196 | -903.17 | -0.090317 | [8 empty] | 6869.89 | 47.36549 | 1091.55 | 0.109155 | -211.21 | -0.021121
5691.17 | 39.23862 | 1093.83 | 0.109383 | -904.59 | -0.090459 | [8 empty] | 6881.19 | 47.44339 | 1093.48 | 0.109348 | -211.45 | -0.021145
5702.3 | 39.31536 | 1094.56 | 0.109456 | -905.66 | -0.090566 | [8 empty] | 6891.66 | 47.51558 | 1095.17 | 0.109517 | -212.02 | -0.021202
5714.66 | 39.40058 | 1096.35 | 0.109635 | -907 | -0.0907 | [8 empty] | 6903.45 | 47.59687 | 1096.26 | 0.109626 | -212.53 | -0.021253
5726.69 | 39.48352 | 1097.96 | 0.109796 | -908.53 | -0.090853 | [8 empty] | 6914.71 | 47.6745 | 1097.88 | 0.109788 | -212.49 | -0.021249
5737.64 | 39.55902 | 1099.74 | 0.109974 | -909.68 | -0.090968 | [8 empty] | 6923.97 | 47.73835 | 1099.17 | 0.109917 | -212.84 | -0.021284
5750.09 | 39.64486 | 1101.24 | 0.110124 | -910.9 | -0.09109 | [8 empty] | 6935.42 | 47.81729 | 1100.67 | 0.110067 | -213.05 | -0.021305
5763.51 | 39.73738 | 1102.25 | 0.110225 | -912.29 | -0.091229 | [8 empty] | 6947.12 | 47.89796 | 1102.23 | 0.110223 | -213.49 | -0.021349
5774.81 | 39.81529 | 1103.85 | 0.110385 | -913.51 | -0.091351 | [8 empty] | 6959.01 | 47.97994 | 1103.77 | 0.110377 | -213.91 | -0.021391
5786.17 | 39.89362 | 1105.15 | 0.110515 | -914.76 | -0.091476 | [8 empty] | 6971 | 48.0626 | 1104.92 | 0.110492 | -214.57 | -0.021457
5798.18 | 39.97642 | 1107.13 | 0.110713 | -916.21 | -0.091621 | [8 empty] | 6980.82 | 48.13031 | 1106.86 | 0.110686 | -215.02 | -0.021502
5810.84 | 40.06371 | 1108.76 | 0.110876 | -917.64 | -0.091764 | [8 empty] | 6991.61 | 48.2047 | 1107.77 | 0.110777 | -215.19 | -0.021519
5821.98 | 40.14051 | 1109.67 | 0.110967 | -918.73 | -0.091873 | [8 empty] | 7003.42 | 48.28613 | 1109.94 | 0.110994 | -215.62 | -0.021562
5834.31 | 40.22552 | 1111.84 | 0.111184 | -920.26 | -0.092026 | [8 empty] | 7014.57 | 48.363 | 1111.61 | 0.111161 | -215.84 | -0.021584
5847.25 | 40.31474 | 1112.75 | 0.111275 | -921.44 | -0.092144 | [8 empty] | 7024.38 | 48.43064 | 1112.76 | 0.111276 | -216 | -0.0216
5861.03 | 40.40975 | 1114.84 | 0.111484 | -922.66 | -0.092266 | [8 empty] | 7033.82 | 48.49573 | 1114.44 | 0.111444 | -216.74 | -0.021674
5872.05 | 40.48573 | 1116.42 | 0.111642 | -924.07 | -0.092407 | [8 empty] | 7044.84 | 48.5717 | 1115.97 | 0.111597 | -216.8 | -0.02168
5884.08 | 40.56867 | 1117.39 | 0.111739 | -925.63 | -0.092563 | [8 empty] | 7054.98 | 48.64162 | 1117.74 | 0.111774 | -217.19 | -0.021719
5896.57 | 40.65478 | 1118.61 | 0.111861 | -926.83 | -0.092683 | [8 empty] | 7065.13 | 48.7116 | 1118.71 | 0.111871 | -217.38 | -0.021738
5908.14 | 40.73456 | 1120.56 | 0.112056 | -928.34 | -0.092834 | [8 empty] | 7075.82 | 48.7853 | 1120.61 | 0.112061 | -217.79 | -0.021779
5921.42 | 40.82612 | 1121.45 | 0.112145 | -929.22 | -0.092922 | [8 empty] | 7086.22 | 48.857 | 1121.12 | 0.112112 | -218.36 | -0.021836
5932.32 | 40.90127 | 1123.97 | 0.112397 | -930.65 | -0.093065 | [8 empty] | 7097.65 | 48.93581 | 1122.85 | 0.112285 | -218.62 | -0.021862
5942.94 | 40.97449 | 1124.7 | 0.11247 | -931.85 | -0.093185 | [8 empty] | 7108.92 | 49.01351 | 1124.93 | 0.112493 | -219.2 | -0.02192
5955.24 | 41.05929 | 1127.07 | 0.112707 | -933.21 | -0.093321 | [8 empty] | 7120.81 | 49.09549 | 1125.98 | 0.112598 | -219.3 | -0.02193
5966.51 | 41.137 | 1128.57 | 0.112857 | -934.56 | -0.093456 | [8 empty] | 7131.14 | 49.16671 | 1127.6 | 0.11276 | -219.5 | -0.02195
5977.91 | 41.2156 | 1129.89 | 0.112989 | -935.96 | -0.093596 | [8 empty] | 7142.06 | 49.242 | 1129.24 | 0.112924 | -219.97 | -0.021997
5991.03 | 41.30605 | 1130.79 | 0.113079 | -936.97 | -0.093697 | [8 empty] | 7151.3 | 49.30571 | 1130.55 | 0.113055 | -220.22 | -0.022022
6000.69 | 41.37266 | 1132.03 | 0.113203 | -938.22 | -0.093822 | [8 empty] | 7161.6 | 49.37672 | 1131.78 | 0.113178 | -220.51 | -0.022051
6012.71 | 41.45553 | 1133.83 | 0.113383 | -939.32 | -0.093932 | [8 empty] | 7170.57 | 49.43857 | 1133.39 | 0.113339 | -220.91 | -0.022091
6022.33 | 41.52186 | 1135.39 | 0.113539 | -940.65 | -0.094065 | [8 empty] | 7181.5 | 49.51393 | 1134.76 | 0.113476 | -221.27 | -0.022127
6033.54 | 41.59915 | 1136.55 | 0.113655 | -941.61 | -0.094161 | [8 empty] | 7192.71 | 49.59122 | 1136.04 | 0.113604 | -221.55 | -0.022155
6044.54 | 41.67499 | 1138.16 | 0.113816 | -943.05 | -0.094305 | [8 empty] | 7202.17 | 49.65644 | 1137.4 | 0.11374 | -221.84 | -0.022184
6058.31 | 41.76993 | 1139.86 | 0.113986 | -944.36 | -0.094436 | [8 empty] | 7213.02 | 49.73125 | 1139.78 | 0.113978 | -222.35 | -0.022235
6069.78 | 41.84901 | 1141.82 | 0.114182 | -945.61 | -0.094561 | [8 empty] | 7224.72 | 49.81191 | 1140.88 | 0.114088 | -222.77 | -0.022277
6080.66 | 41.92402 | 1143.91 | 0.114391 | -946.92 | -0.094692 | [8 empty] | 7235.49 | 49.88617 | 1141.98 | 0.114198 | -222.78 | -0.022278
6091.74 | 42.00041 | 1144.85 | 0.114485 | -948.15 | -0.094815 | [8 empty] | 7246 | 49.95863 | 1143.42 | 0.114342 | -223.42 | -0.022342
6102.78 | 42.07653 | 1146.31 | 0.114631 | -949.44 | -0.094944 | [8 empty] | 7257.45 | 50.03758 | 1145.22 | 0.114522 | -223.91 | -0.022391
6115.43 | 42.16375 | 1147.94 | 0.114794 | -950.64 | -0.095064 | [8 empty] | 7268.77 | 50.11562 | 1146.34 | 0.114634 | -224.48 | -0.022448
6126.71 | 42.24152 | 1149.57 | 0.114957 | -952.01 | -0.095201 | [8 empty] | 7281.4 | 50.2027 | 1147.71 | 0.114771 | -224.49 | -0.022449
6137.86 | 42.31839 | 1150.72 | 0.115072 | -952.73 | -0.095273 | [8 empty] | 7293.29 | 50.28468 | 1149.36 | 0.114936 | -224.98 | -0.022498
6150.09 | 42.40272 | 1152.42 | 0.115242 | -954.26 | -0.095426 | [8 empty] | 7304.98 | 50.36528 | 1151.57 | 0.115157 | -225.72 | -0.022572
6160.93 | 42.47745 | 1153.49 | 0.115349 | -955.33 | -0.095533 | [8 empty] | 7316.12 | 50.44208 | 1152.45 | 0.115245 | -225.37 | -0.022537
6172.77 | 42.55909 | 1154.49 | 0.115449 | -956.67 | -0.095667 | [8 empty] | 7326.58 | 50.5142 | 1154.36 | 0.115436 | -226.29 | -0.022629
6184.36 | 42.639 | 1155.91 | 0.115591 | -957.95 | -0.095795 | [8 empty] | 7337.84 | 50.59184 | 1155.31 | 0.115531 | -226.37 | -0.022637
6196.91 | 42.72552 | 1158.18 | 0.115818 | -959.21 | -0.095921 | [8 empty] | 7349.92 | 50.67512 | 1157.12 | 0.115712 | -226.62 | -0.022662
6204.69 | 42.77916 | 1159.12 | 0.115912 | -960.2 | -0.09602 | [8 empty] | 7360.58 | 50.74862 | 1158.81 | 0.115881 | -227.41 | -0.022741
6217.45 | 42.86714 | 1161.11 | 0.116111 | -961.82 | -0.096182 | [8 empty] | 7370.75 | 50.81874 | 1160.56 | 0.116056 | -227.37 | -0.022737
6230.73 | 42.9587 | 1162.31 | 0.116231 | -963.03 | -0.096303 | [8 empty] | 7381.74 | 50.89451 | 1161.43 | 0.116143 | -227.95 | -0.022795
6245.58 | 43.06109 | 1164.26 | 0.116426 | -964.47 | -0.096447 | [8 empty] | 7389.95 | 50.95112 | 1162.9 | 0.11629 | -228.2 | -0.02282
6255.63 | 43.13038 | 1165.14 | 0.116514 | -965.73 | -0.096573 | [8 empty] | 7401.48 | 51.03061 | 1165.02 | 0.116502 | -228.45 | -0.022845
6267.54 | 43.21249 | 1166.13 | 0.116613 | -967 | -0.0967 | [8 empty] | 7413.22 | 51.11156 | 1166.06 | 0.116606 | -228.91 | -0.022891
6279.81 | 43.29709 | 1168.12 | 0.116812 | -968.17 | -0.096817 | [8 empty] | 7429.97 | 51.22704 | 1168.48 | 0.116848 | -229.3 | -0.02293
6290.38 | 43.36997 | 1170.62 | 0.117062 | -969.69 | -0.096969 | [8 empty] | 7455.18 | 51.40085 | 1171.63 | 0.117163 | -230.16 | -0.023016
6301.24 | 43.44484 | 1170.71 | 0.117071 | -970.58 | -0.097058 | [8 empty] | 7467.44 | 51.48538 | 1173.94 | 0.117394 | -230.76 | -0.023076
6313.17 | 43.5271 | 1172.99 | 0.117299 | -971.55 | -0.097155 | [8 empty] | 7478.31 | 51.56033 | 1175.17 | 0.117517 | -231.39 | -0.023139
6323.16 | 43.59597 | 1174.83 | 0.117483 | -973.05 | -0.097305 | [8 empty] | 7489.35 | 51.63645 | 1177.1 | 0.11771 | -231.3 | -0.02313
6333.79 | 43.66926 | 1175.48 | 0.117548 | -974.08 | -0.097408 | [8 empty] | 7500.65 | 51.71435 | 1178.91 | 0.117891 | -231.55 | -0.023155
6347.25 | 43.76207 | 1177.24 | 0.117724 | -975.68 | -0.097568 | [8 empty] | 7510.04 | 51.7791 | 1179.72 | 0.117972 | -232.25 | -0.023225
6358.86 | 43.84211 | 1179.26 | 0.117926 | -976.7 | -0.09767 | [8 empty] | 7519.64 | 51.84528 | 1181.12 | 0.118112 | -232.44 | -0.023244
6371 | 43.92581 | 1180.76 | 0.118076 | -978.02 | -0.097802 | [8 empty] | 7530.36 | 51.91919 | 1182.36 | 0.118236 | -232.37 | -0.023237
6381.71 | 43.99966 | 1182.09 | 0.118209 | -979.1 | -0.09791 | [8 empty] | 7540.39 | 51.98835 | 1183.73 | 0.118373 | -233.12 | -0.023312
6391.66 | 44.06826 | 1182.82 | 0.118282 | -980.2 | -0.09802 | [8 empty] | 7550.17 | 52.05578 | 1185.77 | 0.118577 | -233.16 | -0.023316
6403.6 | 44.15058 | 1184.81 | 0.118481 | -981.46 | -0.098146 | [8 empty] | 7560.86 | 52.12948 | 1186.8 | 0.11868 | -233.71 | -0.023371
6414.96 | 44.2289 | 1185.97 | 0.118597 | -982.36 | -0.098236 | [8 empty] | 7570.88 | 52.19857 | 1188.68 | 0.118868 | -233.86 | -0.023386
6429.36 | 44.32819 | 1187.5 | 0.11875 | -984.26 | -0.098426 | [8 empty] | 7583.86 | 52.28806 | 1189.82 | 0.118982 | -234.47 | -0.023447
6441.79 | 44.41389 | 1189.62 | 0.118962 | -985.65 | -0.098565 | [8 empty] | 7594.14 | 52.35894 | 1191.75 | 0.119175 | -234.74 | -0.023474
6451.12 | 44.47821 | 1190.93 | 0.119093 | -987.01 | -0.098701 | [8 empty] | 7604.79 | 52.43236 | 1193.23 | 0.119323 | -235.3 | -0.02353
6464.94 | 44.5735 | 1192.19 | 0.119219 | -987.95 | -0.098795 | [8 empty] | 7614.98 | 52.50262 | 1194.32 | 0.119432 | -235.58 | -0.023558
6477.53 | 44.6603 | 1194.39 | 0.119439 | -989.36 | -0.098936 | [8 empty] | 7625.03 | 52.57191 | 1195.5 | 0.11955 | -235.84 | -0.023584
6489.08 | 44.73993 | 1195.52 | 0.119552 | -990.79 | -0.099079 | [8 empty] | 7634.89 | 52.63989 | 1197.27 | 0.119727 | -236.49 | -0.023649
6502.46 | 44.83218 | 1197.26 | 0.119726 | -992.24 | -0.099224 | [8 empty] | 7645.7 | 52.71442 | 1198.97 | 0.119897 | -236.88 | -0.023688
6512.68 | 44.90265 | 1198.66 | 0.119866 | -993.25 | -0.099325 | [8 empty] | 7655.55 | 52.78234 | 1199.94 | 0.119994 | -237.06 | -0.023706
6522.11 | 44.96766 | 1200.07 | 0.120007 | -994.53 | -0.099453 | [8 empty] | 7665.83 | 52.85321 | 1201.46 | 0.120146 | -237.32 | -0.023732
6536.28 | 45.06536 | 1200.76 | 0.120076 | -995.83 | -0.099583 | [8 empty] | 7677.53 | 52.93388 | 1203.04 | 0.120304 | -237.8 | -0.02378
6544.83 | 45.12431 | 1202.92 | 0.120292 | -996.98 | -0.099698 | [8 empty] | 7688.35 | 53.00848 | 1205.01 | 0.120501 | -238.73 | -0.023873
6556.06 | 45.20174 | 1204.65 | 0.120465 | -998.48 | -0.099848 | [8 empty] | 7699.63 | 53.08625 | 1206.36 | 0.120636 | -238.63 | -0.023863
6568.74 | 45.28916 | 1205.96 | 0.120596 | -999.59 | -0.099959 | [8 empty] | 7709.22 | 53.15237 | 1208.05 | 0.120805 | -238.87 | -0.023887
6579.92 | 45.36624 | 1207.24 | 0.120724 | -1000.87 | -0.100087 | [8 empty] | 7720.23 | 53.22828 | 1209.23 | 0.120923 | -239.97 | -0.023997
6590.77 | 45.44105 | 1209.18 | 0.120918 | -1001.97 | -0.100197 | [8 empty] | 7732.64 | 53.31384 | 1210.35 | 0.121035 | -239.41 | -0.023941
6601.31 | 45.51372 | 1210.98 | 0.121098 | -1003.42 | -0.100342 | [8 empty] | 7742.99 | 53.3852 | 1211.97 | 0.121197 | -240.03 | -0.024003
6612.64 | 45.59184 | 1211.58 | 0.121158 | -1004.57 | -0.100457 | [8 empty] | 7754.62 | 53.46539 | 1213.27 | 0.121327 | -240.66 | -0.024066
6624.65 | 45.67464 | 1212.96 | 0.121296 | -1005.68 | -0.100568 | [8 empty] | 7766.44 | 53.54688 | 1214.94 | 0.121494 | -241.37 | -0.024137
6633.65 | 45.73669 | 1215.17 | 0.121517 | -1007.06 | -0.100706 | [8 empty] | 7777.16 | 53.62079 | 1215.85 | 0.121585 | -240.35 | -0.024035
6644.92 | 45.8144 | 1217.13 | 0.121713 | -1008.18 | -0.100818 | [8 empty] | 7787.72 | 53.6936 | 1217.79 | 0.121779 | -241.22 | -0.024122
6655.49 | 45.88727 | 1217.65 | 0.121765 | -1009.42 | -0.100942 | [8 empty] | 7799.13 | 53.77227 | 1219.54 | 0.121954 | -241.63 | -0.024163
6666.83 | 45.96546 | 1219.26 | 0.121926 | -1010.72 | -0.101072 | [8 empty] | 7809.12 | 53.84115 | 1220.73 | 0.122073 | -241.19 | -0.024119
6678.04 | 46.04275 | 1220.79 | 0.122079 | -1012.33 | -0.101233 | [8 empty] | 7819.36 | 53.91175 | 1221.89 | 0.122189 | -241.86 | -0.024186
6691.3 | 46.13417 | 1221.98 | 0.122198 | -1013.53 | -0.101353 | [8 empty] | 7830.02 | 53.98525 | 1223.93 | 0.122393 | -242.41 | -0.024241
6704.59 | 46.2258 | 1223.49 | 0.122349 | -1014.64 | -0.101464 | [8 empty] | 7841.18 | 54.06219 | 1225.34 | 0.122534 | -242.71 | -0.024271
6717.47 | 46.3146 | 1225.43 | 0.122543 | -1016.25 | -0.101625 | [8 empty] | 7852.1 | 54.13748 | 1226.56 | 0.122656 | -243.26 | -0.024326
6727.52 | 46.38389 | 1227.23 | 0.122723 | -1017.75 | -0.101775 | [8 empty] | 7860.56 | 54.19581 | 1228.78 | 0.122878 | -243.87 | -0.024387
6739.18 | 46.46429 | 1228.32 | 0.122832 | -1018.66 | -0.101866 | [8 empty] | 7870.58 | 54.26489 | 1229.3 | 0.12293 | -243.93 | -0.024393
6750.84 | 46.54468 | 1229.57 | 0.122957 | -1020.25 | -0.102025 | [8 empty] | 7881.39 | 54.33942 | 1230.81 | 0.123081 | -243.85 | -0.024385
6761.14 | 46.61569 | 1231.23 | 0.123123 | -1021.29 | -0.102129 | [8 empty] | 7892.66 | 54.41713 | 1232.87 | 0.123287 | -244.95 | -0.024495
6772.94 | 46.69705 | 1232.66 | 0.123266 | -1022.68 | -0.102268 | [8 empty] | 7902.34 | 54.48387 | 1234.16 | 0.123416 | -245.4 | -0.02454
6783.66 | 46.77096 | 1234.47 | 0.123447 | -1023.96 | -0.102396 | [8 empty] | 7912.11 | 54.55123 | 1235.96 | 0.123596 | -245.17 | -0.024517
6796.65 | 46.86052 | 1236.02 | 0.123602 | -1025.45 | -0.102545 | [8 empty] | 7923.41 | 54.62914 | 1236.47 | 0.123647 | -245.5 | -0.02455
6807.16 | 46.93298 | 1237.5 | 0.12375 | -1026.83 | -0.102683 | [8 empty] | 7933.86 | 54.70119 | 1238.5 | 0.12385 | -247.29 | -0.024729
6817.82 | 47.00648 | 1238.53 | 0.123853 | -1027.63 | -0.102763 | [8 empty] | 7944.77 | 54.77641 | 1239.57 | 0.123957 | -245.91 | -0.024591
6828.17 | 47.07784 | 1239.53 | 0.123953 | -1029.22 | -0.102922 | [8 empty] | 7956.54 | 54.85756 | 1241.39 | 0.124139 | -247.16 | -0.024716
6839.6 | 47.15665 | 1241.53 | 0.124153 | -1030.57 | -0.103057 | [8 empty] | 7968.01 | 54.93664 | 1242.71 | 0.124271 | -246.94 | -0.024694
6850.46 | 47.23152 | 1242.59 | 0.124259 | -1031.87 | -0.103187 | [8 empty] | 7978.7 | 55.01034 | 1244.54 | 0.124454 | -247.62 | -0.024762
6861.83 | 47.30991 | 1244.65 | 0.124465 | -1033.42 | -0.103342 | [8 empty] | 7989.18 | 55.0826 | 1245.72 | 0.124572 | -248.08 | -0.024808
6871.89 | 47.37927 | 1245.48 | 0.124548 | -1034.35 | -0.103435 | [8 empty] | 8000.76 | 55.16244 | 1247.15 | 0.124715 | -248.44 | -0.024844
6883.6 | 47.46001 | 1248.67 | 0.124867 | -1036.06 | -0.103606 | [8 empty] | 8011.91 | 55.23931 | 1248.5 | 0.12485 | -248.85 | -0.024885
6892.7 | 47.52275 | 1250.21 | 0.125021 | -1037.49 | -0.103749 | [8 empty] | 8024.64 | 55.32708 | 1250.41 | 0.125041 | -248.73 | -0.024873
6903.95 | 47.60032 | 1251.15 | 0.125115 | -1038.73 | -0.103873 | [8 empty] | 8035.11 | 55.39927 | 1251.66 | 0.125166 | -249.29 | -0.024929
6914.47 | 47.67285 | 1252.78 | 0.125278 | -1040.07 | -0.104007 | [8 empty] | 8046.59 | 55.47842 | 1253.04 | 0.125304 | -249.48 | -0.024948
6925.83 | 47.75117 | 1253.68 | 0.125368 | -1041.47 | -0.104147 | [8 empty] | 8058.5 | 55.56054 | 1254.84 | 0.125484 | -250.55 | -0.025055
6940.04 | 47.84915 | 1255.91 | 0.125591 | -1043.06 | -0.104306 | [8 empty] | 8068.31 | 55.62817 | 1256.1 | 0.12561 | -250.7 | -0.02507
6950.16 | 47.91892 | 1257.01 | 0.125701 | -1044.65 | -0.104465 | [8 empty] | 8080.11 | 55.70953 | 1257.74 | 0.125774 | -250.75 | -0.025075
6962.6 | 48.00469 | 1258.38 | 0.125838 | -1046 | -0.1046 | [8 empty] | 8091.2 | 55.78599 | 1259.39 | 0.125939 | -251.51 | -0.025151
6975.28 | 48.09211 | 1259.55 | 0.125955 | -1047.45 | -0.104745 | [8 empty] | 8102.7 | 55.86528 | 1260.65 | 0.126065 | -251.88 | -0.025188
6986.13 | 48.16692 | 1261.18 | 0.126118 | -1049.03 | -0.104903 | [8 empty] | 8115.53 | 55.95374 | 1261.96 | 0.126196 | -252.09 | -0.025209
6998.55 | 48.25255 | 1262.83 | 0.126283 | -1050.43 | -0.105043 | [8 empty] | 8127.37 | 56.03537 | 1263.49 | 0.126349 | -252.7 | -0.02527
7009.93 | 48.33101 | 1264.44 | 0.126444 | -1052 | -0.1052 | [8 empty] | 8138.24 | 56.11031 | 1265.25 | 0.126525 | -252.7 | -0.02527
7019.36 | 48.39603 | 1265.68 | 0.126568 | -1053.15 | -0.105315 | [8 empty] | 8147.89 | 56.17685 | 1266.47 | 0.126647 | -253.07 | -0.025307
7032.24 | 48.48483 | 1267.49 | 0.126749 | -1054.86 | -0.105486 | [8 empty] | 8158.49 | 56.24993 | 1268.81 | 0.126881 | -253.56 | -0.025356
7045.35 | 48.57522 | 1268.71 | 0.126871 | -1056.45 | -0.105645 | [8 empty] | 8169.15 | 56.32343 | 1269.79 | 0.126979 | -253.86 | -0.025386
7054.25 | 48.63658 | 1270.44 | 0.127044 | -1058.09 | -0.105809 | [8 empty] | 8181.21 | 56.40658 | 1270.8 | 0.12708 | -254.17 | -0.025417
7066.73 | 48.72263 | 1271.6 | 0.12716 | -1059.48 | -0.105948 | [8 empty] | 8193.55 | 56.49166 | 1272.74 | 0.127274 | -254.92 | -0.025492
7076.92 | 48.79288 | 1273.15 | 0.127315 | -1061.32 | -0.106132 | [8 empty] | 8204.29 | 56.56571 | 1274 | 0.1274 | -255.09 | -0.025509
7087.91 | 48.86866 | 1275.1 | 0.12751 | -1062.83 | -0.106283 | [8 empty] | 8215.24 | 56.6412 | 1275.84 | 0.127584 | -255.45 | -0.025545
7100.92 | 48.95836 | 1276.49 | 0.127649 | -1064.87 | -0.106487 | [8 empty] | 8226.34 | 56.71773 | 1277.34 | 0.127734 | -256.02 | -0.025602
7110.47 | 49.0242 | 1277.85 | 0.127785 | -1066.94 | -0.106694 | [8 empty] | 8237.49 | 56.79461 | 1278.39 | 0.127839 | -255.92 | -0.025592
7120.14 | 49.09087 | 1278.88 | 0.127888 | -1069 | -0.1069 | [8 empty] | 8248.93 | 56.87348 | 1280.18 | 0.128018 | -256.3 | -0.02563
7129.67 | 49.15658 | 1280.61 | 0.128061 | -1071.38 | -0.107138 | [8 empty] | 8259.76 | 56.94815 | 1281.59 | 0.128159 | -257 | -0.0257
7138.67 | 49.21863 | 1282.75 | 0.128275 | -1074.11 | -0.107411 | [8 empty] | 8270.53 | 57.02241 | 1282.99 | 0.128299 | -257.4 | -0.02574
7149.71 | 49.29475 | 1284.44 | 0.128444 | -1077.11 | -0.107711 | [8 empty] | 8282.77 | 57.1068 | 1284.41 | 0.128441 | -257.89 | -0.025789
7158.49 | 49.35528 | 1285.47 | 0.128547 | -1079.81 | -0.107981 | [8 empty] | 8296.22 | 57.19953 | 1286.23 | 0.128623 | -258.52 | -0.025852
7168.19 | 49.42216 | 1286.28 | 0.128628 | -1083.11 | -0.108311 | [8 empty] | 8308.34 | 57.28309 | 1287.43 | 0.128743 | -258.68 | -0.025868
7177.41 | 49.48573 | 1289.16 | 0.128916 | -1087.21 | -0.108721 | [8 empty] | 8320.73 | 57.36852 | 1289.15 | 0.128915 | -259.25 | -0.025925
7187.83 | 49.55757 | 1289.77 | 0.128977 | -1090.96 | -0.109096 | [8 empty] | 8331.63 | 57.44367 | 1290.51 | 0.129051 | -259.51 | -0.025951
7197.85 | 49.62665 | 1291.44 | 0.129144 | -1094.33 | -0.109433 | [8 empty] | 8341.99 | 57.5151 | 1291.88 | 0.129188 | -259.72 | -0.025972
7207.74 | 49.69484 | 1292.99 | 0.129299 | -1097.74 | -0.109774 | [8 empty] | 8352.74 | 57.58922 | 1293.92 | 0.129392 | -260.23 | -0.026023
7216.96 | 49.75841 | 1293.67 | 0.129367 | -1100.77 | -0.110077 | [8 empty] | 8363.2 | 57.66133 | 1294.43 | 0.129443 | -260.36 | -0.026036
7225.65 | 49.81833 | 1296.51 | 0.129651 | -1103.97 | -0.110397 | [8 empty] | 8375.04 | 57.74297 | 1296.65 | 0.129665 | -261.21 | -0.026121
7236.11 | 49.89044 | 1297.09 | 0.129709 | -1106.76 | -0.110676 | [8 empty] | 8384.87 | 57.81074 | 1297.47 | 0.129747 | -261.5 | -0.02615
7244.77 | 49.95015 | 1299 | 0.1299 | -1109.56 | -0.110956 | [8 empty] | 8396.76 | 57.89272 | 1299.19 | 0.129919 | -261.67 | -0.026167
7254.76 | 50.01903 | 1301.2 | 0.13012 | -1112.59 | -0.111259 | [8 empty] | 8405.76 | 57.95477 | 1301.43 | 0.130143 | -262.29 | -0.026229
7262.45 | 50.07205 | 1302.46 | 0.130246 | -1114.61 | -0.111461 | [8 empty] | 8415.8 | 58.02399 | 1302.77 | 0.130277 | -262.32 | -0.026232
7273.7 | 50.14961 | 1303.6 | 0.13036 | -1116.99 | -0.111699 | [8 empty] | 8426.33 | 58.09659 | 1303.77 | 0.130377 | -262.73 | -0.026273
7285.06 | 50.22794 | 1305.13 | 0.130513 | -1119.5 | -0.11195 | [8 empty] | 8439.59 | 58.18802 | 1305.31 | 0.130531 | -263.12 | -0.026312
7292.56 | 50.27965 | 1307.01 | 0.130701 | -1121.69 | -0.112169 | [8 empty] | 8449.38 | 58.25552 | 1306.85 | 0.130685 | -263.54 | -0.026354
7303.34 | 50.35397 | 1307.56 | 0.130756 | -1123.7 | -0.11237 | [8 empty] | 8458.29 | 58.31695 | 1308.13 | 0.130813 | -263.52 | -0.026352
7316.73 | 50.44629 | 1309.14 | 0.130914 | -1126.2 | -0.11262 | [8 empty] | 8467.76 | 58.38224 | 1310.21 | 0.131021 | -263.99 | -0.026399
7328.53 | 50.52765 | 1310.58 | 0.131058 | -1128.31 | -0.112831 | [8 empty] | 8478.51 | 58.45636 | 1310.93 | 0.131093 | -264.35 | -0.026435
7338.36 | 50.59542 | 1312.31 | 0.131231 | -1130.18 | -0.113018 | [8 empty] | 8489.94 | 58.53516 | 1312.7 | 0.13127 | -264.8 | -0.02648
7349.11 | 50.66954 | 1314.1 | 0.13141 | -1132.34 | -0.113234 | [8 empty] | 8499.53 | 58.60128 | 1314.42 | 0.131442 | -265 | -0.0265
7361.34 | 50.75386 | 1315.63 | 0.131563 | -1134.67 | -0.113467 | [8 empty] | 8511.99 | 58.68719 | 1315.83 | 0.131583 | -265.34 | -0.026534
7370.69 | 50.81833 | 1316.66 | 0.131666 | -1136.33 | -0.113633 | [8 empty] | 8524.66 | 58.77454 | 1317.36 | 0.131736 | -265.93 | -0.026593
7381.05 | 50.88975 | 1318.4 | 0.13184 | -1138.27 | -0.113827 | [8 empty] | 8535.36 | 58.84832 | 1319.21 | 0.131921 | -265.85 | -0.026585
7392.06 | 50.96566 | 1320.39 | 0.132039 | -1140.2 | -0.11402 | [8 empty] | 8545.5 | 58.91823 | 1320.74 | 0.132074 | -266.77 | -0.026677
7402.81 | 51.03978 | 1321.53 | 0.132153 | -1142.1 | -0.11421 | [8 empty] | 8555.1 | 58.98442 | 1322.06 | 0.132206 | -266.82 | -0.026682
7413.67 | 51.11466 | 1322.8 | 0.13228 | -1144.06 | -0.114406 | [8 empty] | 8565.96 | 59.05929 | 1323.69 | 0.132369 | -267.15 | -0.026715
7424.21 | 51.18733 | 1323.93 | 0.132393 | -1145.85 | -0.114585 | [8 empty] | 8576.89 | 59.13465 | 1324.49 | 0.132449 | -267.34 | -0.026734
7436.41 | 51.27144 | 1325.7 | 0.13257 | -1147.96 | -0.114796 | [8 empty] | 8586.85 | 59.20332 | 1326.26 | 0.132626 | -267.59 | -0.026759
7445.9 | 51.33687 | 1327.52 | 0.132752 | -1149.82 | -0.114982 | [8 empty] | 8596.25 | 59.26813 | 1327.81 | 0.132781 | -268.32 | -0.026832
7455.75 | 51.40478 | 1328.47 | 0.132847 | -1151.59 | -0.115159 | [8 empty] | 8607.83 | 59.34797 | 1330.03 | 0.133003 | -268.55 | -0.026855
7466.27 | 51.47732 | 1330.24 | 0.133024 | -1153.41 | -0.115341 | [8 empty] | 8618.54 | 59.42181 | 1331.2 | 0.13312 | -268.88 | -0.026888
7477.44 | 51.55433 | 1331.65 | 0.133165 | -1155.19 | -0.115519 | [8 empty] | 8630.45 | 59.50393 | 1332.39 | 0.133239 | -269.48 | -0.026948
7488.05 | 51.62748 | 1333.54 | 0.133354 | -1156.98 | -0.115698 | [8 empty] | 8641.78 | 59.58205 | 1333.91 | 0.133391 | -269.7 | -0.02697
7499.86 | 51.70891 | 1334.8 | 0.13348 | -1158.57 | -0.115857 | [8 empty] | 8651.21 | 59.64706 | 1335.9 | 0.13359 | -270 | -0.027
7510.95 | 51.78537 | 1337.08 | 0.133708 | -1160.94 | -0.116094 | [8 empty] | 8663.23 | 59.72994 | 1336.74 | 0.133674 | -270.49 | -0.027049
7520.07 | 51.84825 | 1337.19 | 0.133719 | -1162.26 | -0.116226 | [8 empty] | 8675.4 | 59.81384 | 1338 | 0.1338 | -270.83 | -0.027083
7531.86 | 51.92954 | 1339.7 | 0.13397 | -1164.38 | -0.116438 | [8 empty] | 8686.46 | 59.8901 | 1339.97 | 0.133997 | -271.14 | -0.027114
7541.18 | 51.99379 | 1341.04 | 0.134104 | -1165.83 | -0.116583 | [8 empty] | 8696.22 | 59.95739 | 1340.89 | 0.134089 | -271.58 | -0.027158
7551.36 | 52.06398 | 1342.65 | 0.134265 | -1167.73 | -0.116773 | [8 empty] | 8708.44 | 60.04164 | 1342.82 | 0.134282 | -271.95 | -0.027195
7564.57 | 52.15506 | 1343.89 | 0.134389 | -1169.34 | -0.116934 | [8 empty] | 8719.55 | 60.11824 | 1344.83 | 0.134483 | -272.4 | -0.02724
7575.78 | 52.23235 | 1345.25 | 0.134525 | -1171.2 | -0.11712 | [8 empty] | 8731.54 | 60.20091 | 1345.85 | 0.134585 | -272.87 | -0.027287
7587.24 | 52.31136 | 1346.87 | 0.134687 | -1173.17 | -0.117317 | [8 empty] | 8743 | 60.27992 | 1347.56 | 0.134756 | -273.34 | -0.027334
7599.29 | 52.39444 | 1348.22 | 0.134822 | -1175.05 | -0.117505 | [8 empty] | 8753.43 | 60.35183 | 1349.2 | 0.13492 | -273.27 | -0.027327
7609.06 | 52.4618 | 1350.2 | 0.13502 | -1176.72 | -0.117672 | [8 empty] | 8764.36 | 60.42719 | 1349.94 | 0.134994 | -273.41 | -0.027341
7622.59 | 52.55509 | 1351.24 | 0.135124 | -1178.55 | -0.117855 | [8 empty] | 8776.06 | 60.50786 | 1351.46 | 0.135146 | -274.15 | -0.027415
7632.63 | 52.62431 | 1353.2 | 0.13532 | -1180.46 | -0.118046 | [8 empty] | 8789.15 | 60.59811 | 1352.76 | 0.135276 | -274.78 | -0.027478
7642.51 | 52.69243 | 1354.86 | 0.135486 | -1182.21 | -0.118221 | [8 empty] | 8799.78 | 60.6714 | 1354.87 | 0.135487 | -275.17 | -0.027517
7653.13 | 52.76565 | 1355.9 | 0.13559 | -1183.82 | -0.118382 | [8 empty] | 8809.64 | 60.73938 | 1356.3 | 0.13563 | -275.31 | -0.027531
7664.22 | 52.84211 | 1357.13 | 0.135713 | -1185.5 | -0.11855 | [8 empty] | 8819.28 | 60.80585 | 1357.49 | 0.135749 | -275.69 | -0.027569
7672.92 | 52.9021 | 1359.05 | 0.135905 | -1187.43 | -0.118743 | [8 empty] | 8829.71 | 60.87776 | 1359.62 | 0.135962 | -276.05 | -0.027605
7685.33 | 52.98766 | 1360.53 | 0.136053 | -1189.18 | -0.118918 | [8 empty] | 8842.14 | 60.96346 | 1360.58 | 0.136058 | -276.51 | -0.027651
7694.84 | 53.05323 | 1361.89 | 0.136189 | -1190.95 | -0.119095 | [8 empty] | 8853.78 | 61.04371 | 1362.11 | 0.136211 | -276.67 | -0.027667
7703.22 | 53.111 | 1363.56 | 0.136356 | -1192.57 | -0.119257 | [8 empty] | 8865.38 | 61.12369 | 1363.65 | 0.136365 | -277.4 | -0.02774
7715.06 | 53.19264 | 1365.1 | 0.13651 | -1194.21 | -0.119421 | [8 empty] | 8876.78 | 61.20229 | 1366.01 | 0.136601 | -277.67 | -0.027767
7725.82 | 53.26682 | 1366.72 | 0.136672 | -1195.91 | -0.119591 | [8 empty] | 8887.62 | 61.27703 | 1366.67 | 0.136667 | -277.86 | -0.027786
7735.97 | 53.3368 | 1367.72 | 0.136772 | -1197.72 | -0.119772 | [8 empty] | 8898.11 | 61.34935 | 1368.6 | 0.13686 | -278.49 | -0.027849
7747.56 | 53.41671 | 1369.45 | 0.136945 | -1199.4 | -0.11994 | [8 empty] | 8908.53 | 61.42119 | 1370.09 | 0.137009 | -278.7 | -0.02787
7757.77 | 53.48711 | 1370.65 | 0.137065 | -1200.96 | -0.120096 | [8 empty] | 8920.5 | 61.50372 | 1371.87 | 0.137187 | -278.95 | -0.027895
7770.72 | 53.57639 | 1372.1 | 0.13721 | -1202.95 | -0.120295 | [8 empty] | 8932.79 | 61.58846 | 1372.92 | 0.137292 | -279.36 | -0.027936
7781.86 | 53.6532 | 1373.88 | 0.137388 | -1204.39 | -0.120439 | [8 empty] | 8945.56 | 61.6765 | 1374.14 | 0.137414 | -279.68 | -0.027968
7792.19 | 53.72442 | 1375.43 | 0.137543 | -1206.14 | -0.120614 | [8 empty] | 8956.44 | 61.75152 | 1375.52 | 0.137552 | -280.15 | -0.028015
7803.62 | 53.80323 | 1377.51 | 0.137751 | -1208.05 | -0.120805 | [8 empty] | 8967.55 | 61.82812 | 1377.11 | 0.137711 | -280.64 | -0.028064
7812.13 | 53.8619 | 1378.69 | 0.137869 | -1209.42 | -0.120942 | [8 empty] | 8978.03 | 61.90037 | 1378.67 | 0.137867 | -280.8 | -0.02808
7822.48 | 53.93326 | 1380.2 | 0.13802 | -1211.1 | -0.12111 | [8 empty] | 8991.19 | 61.99111 | 1380.45 | 0.138045 | -281.74 | -0.028174
7833.78 | 54.01117 | 1381.01 | 0.138101 | -1212.54 | -0.121254 | [8 empty] | 9002.41 | 62.06846 | 1382.13 | 0.138213 | -281.57 | -0.028157
7842.97 | 54.07453 | 1382.46 | 0.138246 | -1214.45 | -0.121445 | [8 empty] | 9013.61 | 62.14568 | 1383.18 | 0.138318 | -282.15 | -0.028215
7853.79 | 54.14913 | 1384.28 | 0.138428 | -1216.1 | -0.12161 | [8 empty] | 9024.12 | 62.21815 | 1384.83 | 0.138483 | -282.49 | -0.028249
7865.55 | 54.23021 | 1386.27 | 0.138627 | -1217.81 | -0.121781 | [8 empty] | 9035.04 | 62.29344 | 1386.66 | 0.138666 | -282.65 | -0.028265
7874.94 | 54.29495 | 1387.68 | 0.138768 | -1219.27 | -0.121927 | [8 empty] | 9045.2 | 62.36349 | 1388.56 | 0.138856 | -283.33 | -0.028333
7887.59 | 54.38217 | 1388.94 | 0.138894 | -1220.83 | -0.122083 | [8 empty] | 9056.18 | 62.43919 | 1389.73 | 0.138973 | -283.78 | -0.028378
7897.98 | 54.45381 | 1390.05 | 0.139005 | -1222.65 | -0.122265 | [8 empty] | 9067.12 | 62.51462 | 1391.55 | 0.139155 | -284.02 | -0.028402
7910.54 | 54.5404 | 1391.44 | 0.139144 | -1224.36 | -0.122436 | [8 empty] | 9076.65 | 62.58032 | 1392.31 | 0.139231 | -284.37 | -0.028437
7919.7 | 54.60356 | 1393.69 | 0.139369 | -1225.84 | -0.122584 | [8 empty] | 9087.77 | 62.65699 | 1394.28 | 0.139428 | -284.82 | -0.028482
7930.87 | 54.68057 | 1394.92 | 0.139492 | -1227.6 | -0.12276 | [8 empty] | 9099.33 | 62.73669 | 1395.71 | 0.139571 | -285.14 | -0.028514
7941.04 | 54.75069 | 1396.44 | 0.139644 | -1229.06 | -0.122906 | [8 empty] | 9108.07 | 62.79695 | 1396.74 | 0.139674 | -285.3 | -0.02853
7950.64 | 54.81688 | 1397.96 | 0.139796 | -1230.93 | -0.123093 | [8 empty] | 9119.63 | 62.87665 | 1398.51 | 0.139851 | -285.59 | -0.028559
7961.42 | 54.8912 | 1399.56 | 0.139956 | -1232.6 | -0.12326 | [8 empty] | 9132.05 | 62.96229 | 1400.04 | 0.140004 | -286.15 | -0.028615
7973.51 | 54.97456 | 1401.22 | 0.140122 | -1234.6 | -0.12346 | [8 empty] | 9142.83 | 63.03661 | 1401.32 | 0.140132 | -286.45 | -0.028645
7984.31 | 55.04902 | 1402.99 | 0.140299 | -1236.45 | -0.123645 | [8 empty] | 9154.54 | 63.11735 | 1403.44 | 0.140344 | -286.89 | -0.028689
7993.47 | 55.11218 | 1403.98 | 0.140398 | -1237.91 | -0.123791 | [8 empty] | 9165.53 | 63.19312 | 1404.55 | 0.140455 | -287.3 | -0.02873
8006.76 | 55.20381 | 1405.16 | 0.140516 | -1239.8 | -0.12398 | [8 empty] | 9176.8 | 63.27082 | 1406.02 | 0.140602 | -287.61 | -0.028761
8017.72 | 55.27937 | 1406.96 | 0.140696 | -1241.62 | -0.124162 | [8 empty] | 9188.4 | 63.3508 | 1407.52 | 0.140752 | -287.71 | -0.028771
8028.13 | 55.35114 | 1408.29 | 0.140829 | -1242.91 | -0.124291 | [8 empty] | 9200.24 | 63.43243 | 1409.55 | 0.140955 | -288.48 | -0.028848
8037.35 | 55.41471 | 1409.43 | 0.140943 | -1244.54 | -0.124454 | [8 empty] | 9210.86 | 63.50565 | 1411 | 0.1411 | -288.82 | -0.028882
8048.76 | 55.49338 | 1411.31 | 0.141131 | -1246.27 | -0.124627 | [8 empty] | 9221.15 | 63.5766 | 1411.94 | 0.141194 | -289.28 | -0.028928
8059.33 | 55.56626 | 1413.51 | 0.141351 | -1247.91 | -0.124791 | [8 empty] | 9232.41 | 63.65423 | 1413.96 | 0.141396 | -289.52 | -0.028952
8070.42 | 55.64272 | 1414.1 | 0.14141 | -1249.62 | -0.124962 | [8 empty] | 9244.42 | 63.73704 | 1415.28 | 0.141528 | -290.11 | -0.029011
8081.16 | 55.71677 | 1416 | 0.1416 | -1251.37 | -0.125137 | [8 empty] | 9256.03 | 63.81708 | 1416.52 | 0.141652 | -290.24 | -0.029024
8093.21 | 55.79985 | 1416.92 | 0.141692 | -1253.28 | -0.125328 | [8 empty] | 9267.57 | 63.89665 | 1417.8 | 0.14178 | -290.51 | -0.029051
8105.87 | 55.88713 | 1419.4 | 0.14194 | -1254.91 | -0.125491 | [8 empty] | 9278.59 | 63.97263 | 1419.95 | 0.141995 | -291.15 | -0.029115
8115.46 | 55.95325 | 1420.22 | 0.142022 | -1256.55 | -0.125655 | [8 empty] | 9290.27 | 64.05316 | 1420.41 | 0.142041 | -291 | -0.0291
8125.23 | 56.02062 | 1422.06 | 0.142206 | -1257.94 | -0.125794 | [8 empty] | 9304.31 | 64.14996 | 1422.45 | 0.142245 | -291.77 | -0.029177
8135.42 | 56.09087 | 1423.13 | 0.142313 | -1259.6 | -0.12596 | [8 empty] | 9314.57 | 64.2207 | 1424.04 | 0.142404 | -291.84 | -0.029184
8143.89 | 56.14927 | 1425.12 | 0.142512 | -1261.22 | -0.126122 | [8 empty] | 9326.64 | 64.30392 | 1425.52 | 0.142552 | -292.56 | -0.029256
8156.74 | 56.23787 | 1426.91 | 0.142691 | -1263.01 | -0.126301 | [8 empty] | 9336.41 | 64.37128 | 1427.3 | 0.14273 | -292.7 | -0.02927
8166.99 | 56.30854 | 1427.94 | 0.142794 | -1264.36 | -0.126436 | [8 empty] | 9347.87 | 64.45029 | 1428.51 | 0.142851 | -293.21 | -0.029321
8178.89 | 56.39058 | 1429.53 | 0.142953 | -1266.15 | -0.126615 | [8 empty] | 9358.31 | 64.52227 | 1429.52 | 0.142952 | -293.57 | -0.029357
8188.57 | 56.45732 | 1430.97 | 0.143097 | -1267.72 | -0.126772 | [8 empty] | 9367.74 | 64.58729 | 1431.15 | 0.143115 | -293.94 | -0.029394
8198.93 | 56.52875 | 1432.9 | 0.14329 | -1269.31 | -0.126931 | [8 empty] | 9379.03 | 64.66513 | 1432.56 | 0.143256 | -294.06 | -0.029406
8210.45 | 56.60818 | 1433.66 | 0.143366 | -1270.95 | -0.127095 | [8 empty] | 9389.4 | 64.73662 | 1434.03 | 0.143403 | -294.65 | -0.029465
8221.97 | 56.6876 | 1435.6 | 0.14356 | -1272.66 | -0.127266 | [8 empty] | 9400.14 | 64.81067 | 1435.07 | 0.143507 | -294.7 | -0.02947
8232.24 | 56.75841 | 1436.51 | 0.143651 | -1273.91 | -0.127391 | [8 empty] | 9411.93 | 64.89196 | 1437.32 | 0.143732 | -295.2 | -0.02952
8244.87 | 56.84549 | 1438.61 | 0.143861 | -1275.74 | -0.127574 | [8 empty] | 9422.99 | 64.96822 | 1438.58 | 0.143858 | -295.59 | -0.029559
8255.08 | 56.91589 | 1440.47 | 0.144047 | -1277.85 | -0.127785 | [8 empty] | 9435.65 | 65.0555 | 1439.93 | 0.143993 | -296.32 | -0.029632
8266.52 | 56.99476 | 1441.93 | 0.144193 | -1279.37 | -0.127937 | [8 empty] | 9446.71 | 65.13176 | 1441.43 | 0.144143 | -296.72 | -0.029672
8278.14 | 57.07488 | 1442.94 | 0.144294 | -1280.8 | -0.12808 | [8 empty] | 9457.64 | 65.20712 | 1442.77 | 0.144277 | -296.76 | -0.029676
8288.36 | 57.14534 | 1444.02 | 0.144402 | -1282.26 | -0.128226 | [8 empty] | 9469.63 | 65.28978 | 1444.75 | 0.144475 | -297.24 | -0.029724
8301.89 | 57.23862 | 1445.82 | 0.144582 | -1283.9 | -0.12839 | [8 empty] | 9479.51 | 65.3579 | 1446.32 | 0.144632 | -297.82 | -0.029782
8311.86 | 57.30736 | 1447.56 | 0.144756 | -1285.49 | -0.128549 | [8 empty] | 9492.54 | 65.44774 | 1447.55 | 0.144755 | -298.06 | -0.029806
8323.59 | 57.38824 | 1449.28 | 0.144928 | -1287.23 | -0.128723 | [8 empty] | 9503.01 | 65.51993 | 1449.41 | 0.144941 | -298.23 | -0.029823
8334.36 | 57.46249 | 1450.89 | 0.145089 | -1288.93 | -0.128893 | [8 empty] | 9512.5 | 65.58536 | 1450.12 | 0.145012 | -298.72 | -0.029872
8344.76 | 57.5342 | 1452.06 | 0.145206 | -1290.45 | -0.129045 | [8 empty] | 9525.41 | 65.67437 | 1452.75 | 0.145275 | -299.19 | -0.029919
8354.04 | 57.59818 | 1454 | 0.1454 | -1291.91 | -0.129191 | [8 empty] | 9535.78 | 65.74586 | 1453.77 | 0.145377 | -299.54 | -0.029954
8364.59 | 57.67092 | 1455.11 | 0.145511 | -1293.66 | -0.129366 | [8 empty] | 9546.66 | 65.82088 | 1454.91 | 0.145491 | -300.08 | -0.030008
8374.11 | 57.73656 | 1456.14 | 0.145614 | -1294.83 | -0.129483 | [8 empty] | 9559.19 | 65.90727 | 1456.43 | 0.145643 | -300.35 | -0.030035
8387.23 | 57.82701 | 1458.19 | 0.145819 | -1296.63 | -0.129663 | [8 empty] | 9571.38 | 65.99131 | 1457.89 | 0.145789 | -301.07 | -0.030107
8395.57 | 57.88451 | 1459.72 | 0.145972 | -1298.18 | -0.129818 | [8 empty] | 9580.4 | 66.0535 | 1459.88 | 0.145988 | -301.13 | -0.030113
8406.49 | 57.9598 | 1461.81 | 0.146181 | -1300.19 | -0.130019 | [8 empty] | 9590.89 | 66.12583 | 1460.76 | 0.146076 | -301.72 | -0.030172
8417.75 | 58.03744 | 1461.83 | 0.146183 | -1301.27 | -0.130127 | [8 empty] | 9602.12 | 66.20325 | 1462.69 | 0.146269 | -301.94 | -0.030194
8429.78 | 58.12038 | 1464.08 | 0.146408 | -1302.79 | -0.130279 | [8 empty] | 9613.28 | 66.2802 | 1463.77 | 0.146377 | -302.45 | -0.030245
8440.25 | 58.19257 | 1465.87 | 0.146587 | -1304.49 | -0.130449 | [8 empty] | 9624.46 | 66.35728 | 1465.55 | 0.146555 | -302.58 | -0.030258
8449.69 | 58.25765 | 1467.17 | 0.146717 | -1305.99 | -0.130599 | [8 empty] | 9635.66 | 66.4345 | 1467.45 | 0.146745 | -303.02 | -0.030302
8460.46 | 58.33191 | 1468.55 | 0.146855 | -1307.36 | -0.130736 | [8 empty] | 9645.07 | 66.49938 | 1468.97 | 0.146897 | -303.38 | -0.030338
8468.36 | 58.38638 | 1470.15 | 0.147015 | -1308.9 | -0.13089 | [8 empty] | 9656.46 | 66.57791 | 1469.49 | 0.146949 | -303.38 | -0.030338
8479.98 | 58.46649 | 1471.59 | 0.147159 | -1310.46 | -0.131046 | [8 empty] | 9669.03 | 66.66458 | 1471.9 | 0.14719 | -304.38 | -0.030438
8488.77 | 58.5271 | 1473.06 | 0.147306 | -1311.91 | -0.131191 | [8 empty] | 9681.56 | 66.75097 | 1473.41 | 0.147341 | -304.78 | -0.030478
8497.61 | 58.58804 | 1474.36 | 0.147436 | -1313.28 | -0.131328 | [8 empty] | 9692.88 | 66.82901 | 1474.52 | 0.147452 | -304.93 | -0.030493
8508.84 | 58.66547 | 1476.01 | 0.147601 | -1314.84 | -0.131484 | [8 empty] | 9703.27 | 66.90065 | 1476.14 | 0.147614 | -305.33 | -0.030533
8520.2 | 58.74379 | 1476.8 | 0.14768 | -1316.09 | -0.131609 | [8 empty] | 9714.1 | 66.97532 | 1477.75 | 0.147775 | -305.56 | -0.030556
8530.33 | 58.81364 | 1479.27 | 0.147927 | -1318.01 | -0.131801 | [8 empty] | 9726.53 | 67.06102 | 1478.91 | 0.147891 | -305.99 | -0.030599
8540.75 | 58.88548 | 1480.53 | 0.148053 | -1319.5 | -0.13195 | [8 empty] | 9738.15 | 67.14113 | 1480.29 | 0.148029 | -306.55 | -0.030655
8551.79 | 58.9616 | 1482.04 | 0.148204 | -1321.03 | -0.132103 | [8 empty] | 9749.62 | 67.22022 | 1481.76 | 0.148176 | -306.4 | -0.03064
8563.18 | 59.04013 | 1483.63 | 0.148363 | -1322.55 | -0.132255 | [8 empty] | 9760.59 | 67.29585 | 1483.9 | 0.14839 | -306.97 | -0.030697
8573.3 | 59.1099 | 1484.7 | 0.14847 | -1323.78 | -0.132378 | [8 empty] | 9772.19 | 67.37583 | 1485.46 | 0.148546 | -307.25 | -0.030725
8582.97 | 59.17657 | 1486.29 | 0.148629 | -1325.6 | -0.13256 | [8 empty] | 9783.27 | 67.45222 | 1485.99 | 0.148599 | -307.68 | -0.030768
8593.67 | 59.25034 | 1488.16 | 0.148816 | -1327.02 | -0.132702 | [8 empty] | 9796.09 | 67.54061 | 1488.26 | 0.148826 | -308.49 | -0.030849
8606.04 | 59.33563 | 1489.5 | 0.14895 | -1328.45 | -0.132845 | [8 empty] | 9808.19 | 67.62403 | 1489.44 | 0.148944 | -308.69 | -0.030869
8616 | 59.4043 | 1490.79 | 0.149079 | -1329.96 | -0.132996 | [8 empty] | 9818.87 | 67.69767 | 1491.24 | 0.149124 | -308.93 | -0.030893
8625.95 | 59.4729 | 1492.22 | 0.149222 | -1331.67 | -0.133167 | [8 empty] | 9828.75 | 67.76579 | 1492.91 | 0.149291 | -309.6 | -0.03096
8636.8 | 59.54771 | 1493.8 | 0.14938 | -1333.08 | -0.133308 | [8 empty] | 9839.74 | 67.84156 | 1494.14 | 0.149414 | -310.09 | -0.031009
8652.09 | 59.65313 | 1495.67 | 0.149567 | -1335 | -0.1335 | [8 empty] | 9849.33 | 67.90768 | 1496.11 | 0.149611 | -310.43 | -0.031043
8662.22 | 59.72297 | 1498.03 | 0.149803 | -1336.71 | -0.133671 | [8 empty] | 9860.66 | 67.9858 | 1497.42 | 0.149742 | -310.81 | -0.031081
8672.28 | 59.79233 | 1499.12 | 0.149912 | -1337.88 | -0.133788 | [8 empty] | 9871.19 | 68.0584 | 1498.57 | 0.149857 | -311.07 | -0.031107
8682.68 | 59.86404 | 1499.98 | 0.149998 | -1339.76 | -0.133976 | [8 empty] | 9882.31 | 68.13507 | 1499.99 | 0.149999 | -311.1 | -0.03111
8693.21 | 59.93664 | 1501.56 | 0.150156 | -1341.23 | -0.134123 | [8 empty] | 9893.34 | 68.21111 | 1501.37 | 0.150137 | -312.01 | -0.031201
8703.06 | 60.00455 | 1503.08 | 0.150308 | -1342.84 | -0.134284 | [8 empty] | 9904.48 | 68.28792 | 1502.68 | 0.150268 | -312.14 | -0.031214
8714.88 | 60.08605 | 1504.84 | 0.150484 | -1344.49 | -0.134449 | [8 empty] | 9915.26 | 68.36224 | 1503.94 | 0.150394 | -312.1 | -0.03121
8725.87 | 60.16182 | 1506.15 | 0.150615 | -1346.06 | -0.134606 | [8 empty] | 9926.96 | 68.44291 | 1505.34 | 0.150534 | -312.61 | -0.031261
8735.69 | 60.22952 | 1507.4 | 0.15074 | -1347.33 | -0.134733 | [8 empty] | 9938.69 | 68.52379 | 1507.77 | 0.150777 | -313.45 | -0.031345
8748.43 | 60.31736 | 1508.75 | 0.150875 | -1349.33 | -0.134933 | [8 empty] | 9947.69 | 68.58584 | 1509.51 | 0.150951 | -313.98 | -0.031398
8758.95 | 60.38989 | 1511 | 0.1511 | -1350.64 | -0.135064 | [8 empty] | 9957.01 | 68.6501 | 1510.11 | 0.151011 | -314.12 | -0.031412
8767.13 | 60.44629 | 1511.7 | 0.15117 | -1352.12 | -0.135212 | [8 empty] | 9968.18 | 68.72711 | 1512.12 | 0.151212 | -314.27 | -0.031427
8779.75 | 60.5333 | 1513.06 | 0.151306 | -1354.02 | -0.135402 | [8 empty] | 9978.27 | 68.79668 | 1513.31 | 0.151331 | -314.55 | -0.031455
8790.56 | 60.60783 | 1515.25 | 0.151525 | -1355.28 | -0.135528 | [8 empty] | 9990.29 | 68.87955 | 1514.79 | 0.151479 | -315.16 | -0.031516
8800.9 | 60.67912 | 1516.28 | 0.151628 | -1356.62 | -0.135662 | [8 empty] | 10001.06 | 68.95381 | 1516.39 | 0.151639 | -315.48 | -0.031548
8810.22 | 60.74338 | 1517.8 | 0.15178 | -1358.49 | -0.135849 | [8 empty] | 10011.76 | 69.02758 | 1517.26 | 0.151726 | -315.78 | -0.031578
8819.53 | 60.80757 | 1518.74 | 0.151874 | -1359.61 | -0.135961 | [8 empty] | 10022.39 | 69.10087 | 1519.17 | 0.151917 | -316.16 | -0.031616
8832.98 | 60.9003 | 1520.33 | 0.152033 | -1361.14 | -0.136114 | [8 empty] | 10030.52 | 69.15692 | 1519.9 | 0.15199 | -316.73 | -0.031673
8841.18 | 60.95684 | 1522.49 | 0.152249 | -1362.9 | -0.13629 | [8 empty] | 10042.27 | 69.23793 | 1521.63 | 0.152163 | -317.23 | -0.031723
8851.71 | 61.02944 | 1523.89 | 0.152389 | -1364.23 | -0.136423 | [8 empty] | 10054.9 | 69.32501 | 1523.3 | 0.15233 | -317.27 | -0.031727
8863.14 | 61.10825 | 1524.72 | 0.152472 | -1365.65 | -0.136565 | [8 empty] | 10067.15 | 69.40947 | 1524.81 | 0.152481 | -317.63 | -0.031763
8873.92 | 61.18257 | 1527.22 | 0.152722 | -1367.56 | -0.136756 | [8 empty] | 10077.74 | 69.48249 | 1526.65 | 0.152665 | -318.05 | -0.031805
8885.04 | 61.25924 | 1528.68 | 0.152868 | -1369.13 | -0.136913 | [8 empty] | 10087.26 | 69.54812 | 1528.51 | 0.152851 | -318.75 | -0.031875
8895.76 | 61.33315 | 1529.77 | 0.152977 | -1370.45 | -0.137045 | [8 empty] | 10098 | 69.62217 | 1529.34 | 0.152934 | -318.79 | -0.031879
8907.79 | 61.41609 | 1531.46 | 0.153146 | -1372.22 | -0.137222 | [8 empty] | 10109.92 | 69.70436 | 1531.15 | 0.153115 | -319.4 | -0.03194
8920.26 | 61.50207 | 1533.45 | 0.153345 | -1373.8 | -0.13738 | [8 empty] | 10121.36 | 69.78323 | 1532.66 | 0.153266 | -319.4 | -0.03194
8929.08 | 61.56288 | 1534.51 | 0.153451 | -1375.2 | -0.13752 | [8 empty] | 10132.24 | 69.85825 | 1534.35 | 0.153435 | -319.83 | -0.031983
8940.46 | 61.64134 | 1536.35 | 0.153635 | -1377.01 | -0.137701 | [8 empty] | 10142.81 | 69.93112 | 1535.51 | 0.153551 | -320.52 | -0.032052
8950.35 | 61.70953 | 1537.23 | 0.153723 | -1377.9 | -0.13779 | [8 empty] | 10153.05 | 70.00172 | 1536.77 | 0.153677 | -321.05 | -0.032105
8962.22 | 61.79137 | 1538.48 | 0.153848 | -1379.92 | -0.137992 | [8 empty] | 10162.93 | 70.06984 | 1538.4 | 0.15384 | -321 | -0.0321
8973.63 | 61.87004 | 1539.92 | 0.153992 | -1381.63 | -0.138163 | [8 empty] | 10174.18 | 70.14741 | 1539.65 | 0.153965 | -321.35 | -0.032135
8985.6 | 61.95256 | 1542.54 | 0.154254 | -1383.18 | -0.138318 | [8 empty] | 10186.33 | 70.23118 | 1541.8 | 0.15418 | -321.99 | -0.032199
8996 | 62.02427 | 1543.7 | 0.15437 | -1384.86 | -0.138486 | [8 empty] | 10196.73 | 70.30288 | 1543.11 | 0.154311 | -322.23 | -0.032223
9004.18 | 62.08067 | 1544.75 | 0.154475 | -1385.83 | -0.138583 | [8 empty] | 10208.06 | 70.381 | 1544.65 | 0.154465 | -322.43 | -0.032243
9016.53 | 62.16582 | 1546.1 | 0.15461 | -1387.52 | -0.138752 | [8 empty] | 10219.96 | 70.46304 | 1546.38 | 0.154638 | -322.78 | -0.032278
9027.17 | 62.23918 | 1547.82 | 0.154782 | -1389.33 | -0.138933 | [8 empty] | 10229.74 | 70.53047 | 1547.45 | 0.154745 | -323.32 | -0.032332
9038.21 | 62.31529 | 1549.39 | 0.154939 | -1390.84 | -0.139084 | [8 empty] | 10241.16 | 70.60921 | 1549.28 | 0.154928 | -323.85 | -0.032385
9046.84 | 62.37479 | 1551.06 | 0.155106 | -1392.17 | -0.139217 | [8 empty] | 10252.11 | 70.68471 | 1550.36 | 0.155036 | -324.01 | -0.032401
9057.62 | 62.44912 | 1552.33 | 0.155233 | -1393.69 | -0.139369 | [8 empty] | 10263.07 | 70.76027 | 1552.16 | 0.155216 | -324.35 | -0.032435
9069.6 | 62.53172 | 1554.05 | 0.155405 | -1395.76 | -0.139576 | [8 empty] | 10275.07 | 70.84301 | 1553.28 | 0.155328 | -324.72 | -0.032472
9079.42 | 62.59942 | 1555.1 | 0.15551 | -1397.05 | -0.139705 | [8 empty] | 10285.82 | 70.91713 | 1555.42 | 0.155542 | -325.26 | -0.032526
9088.32 | 62.66078 | 1556.78 | 0.155678 | -1398.42 | -0.139842 | [8 empty] | 10297.31 | 70.99635 | 1556.89 | 0.155689 | -325.76 | -0.032576
9100.7 | 62.74614 | 1559.27 | 0.155927 | -1400.37 | -0.140037 | [8 empty] | 10308.15 | 71.07108 | 1558.57 | 0.155857 | -326.27 | -0.032627
9111.62 | 62.82143 | 1560.24 | 0.156024 | -1401.87 | -0.140187 | [8 empty] | 10320.31 | 71.15492 | 1559.7 | 0.15597 | -326.35 | -0.032635
9121.88 | 62.89217 | 1561.09 | 0.156109 | -1403.17 | -0.140317 | [8 empty] | 10333.05 | 71.24276 | 1561.13 | 0.156113 | -326.74 | -0.032674
9134.68 | 62.98042 | 1562.44 | 0.156244 | -1404.51 | -0.140451 | [8 empty] | 10345.27 | 71.32701 | 1562.6 | 0.15626 | -327.14 | -0.032714
9144.84 | 63.05047 | 1564.91 | 0.156491 | -1406.47 | -0.140647 | [8 empty] | 10356.6 | 71.40513 | 1564.12 | 0.156412 | -327.66 | -0.032766
9154.96 | 63.12024 | 1565.2 | 0.15652 | -1407.56 | -0.140756 | [8 empty] | 10367.71 | 71.48173 | 1565.67 | 0.156567 | -327.76 | -0.032776
9165.66 | 63.19402 | 1567.88 | 0.156788 | -1409.27 | -0.140927 | [8 empty] | 10381.17 | 71.57453 | 1567.39 | 0.156739 | -328.41 | -0.032841
9176.34 | 63.26765 | 1568.71 | 0.156871 | -1410.8 | -0.14108 | [8 empty] | 10393.78 | 71.66147 | 1568.48 | 0.156848 | -328.89 | -0.032889
9187.49 | 63.34453 | 1570.44 | 0.157044 | -1412.38 | -0.141238 | [8 empty] | 10405.59 | 71.7429 | 1570.08 | 0.157008 | -329.21 | -0.032921
9196.48 | 63.40651 | 1571.99 | 0.157199 | -1413.8 | -0.14138 | [8 empty] | 10416.52 | 71.81826 | 1571.71 | 0.157171 | -329.55 | -0.032955
9206.35 | 63.47456 | 1573.52 | 0.157352 | -1415.1 | -0.14151 | [8 empty] | 10426.79 | 71.88907 | 1572.98 | 0.157298 | -329.8 | -0.03298
9218.97 | 63.56157 | 1574.9 | 0.15749 | -1416.56 | -0.141656 | [8 empty] | 10437.31 | 71.9616 | 1575.14 | 0.157514 | -330.37 | -0.033037
9231.09 | 63.64513 | 1576.21 | 0.157621 | -1418.48 | -0.141848 | [8 empty] | 10448.74 | 72.0404 | 1576.22 | 0.157622 | -331.02 | -0.033102
9242.09 | 63.72097 | 1578.25 | 0.157825 | -1420.04 | -0.142004 | [8 empty] | 10459.55 | 72.11493 | 1577.96 | 0.157796 | -331.35 | -0.033135
9251.15 | 63.78344 | 1579.13 | 0.157913 | -1421.22 | -0.142122 | [8 empty] | 10470.19 | 72.18829 | 1579.18 | 0.157918 | -331.7 | -0.03317
9260.06 | 63.84487 | 1580.39 | 0.158039 | -1422.76 | -0.142276 | [8 empty] | 10480.59 | 72.26 | 1580.64 | 0.158064 | -331.74 | -0.033174
9271.1 | 63.92099 | 1581.86 | 0.158186 | -1423.79 | -0.142379 | [8 empty] | 10491.78 | 72.33715 | 1581.84 | 0.158184 | -332.08 | -0.033208
9281.78 | 63.99462 | 1583.56 | 0.158356 | -1425.71 | -0.142571 | [8 empty] | 10504.29 | 72.4234 | 1583.96 | 0.158396 | -332.7 | -0.03327
9292.28 | 64.06702 | 1584.9 | 0.15849 | -1427.06 | -0.142706 | [8 empty] | 10513.24 | 72.48511 | 1584.57 | 0.158457 | -333.09 | -0.033309
9304.97 | 64.15451 | 1586.6 | 0.15866 | -1428.65 | -0.142865 | [8 empty] | 10523.51 | 72.55592 | 1586.43 | 0.158643 | -333.37 | -0.033337
9315.96 | 64.23028 | 1589.06 | 0.158906 | -1430.35 | -0.143035 | [8 empty] | 10535.31 | 72.63727 | 1588.42 | 0.158842 | -333.76 | -0.033376
9327.73 | 64.31143 | 1589.94 | 0.158994 | -1432.02 | -0.143202 | [8 empty] | 10546.81 | 72.71656 | 1589.08 | 0.158908 | -334.18 | -0.033418
9337.96 | 64.38196 | 1591.36 | 0.159136 | -1433.47 | -0.143347 | [8 empty] | 10556.72 | 72.78489 | 1591.37 | 0.159137 | -334.54 | -0.033454
9350.78 | 64.47035 | 1592.73 | 0.159273 | -1434.79 | -0.143479 | [8 empty] | 10566.21 | 72.85032 | 1591.9 | 0.15919 | -334.94 | -0.033494
9360.5 | 64.53737 | 1594.77 | 0.159477 | -1436.71 | -0.143671 | [8 empty] | 10576.62 | 72.92209 | 1594.35 | 0.159435 | -335.35 | -0.033535
9372.11 | 64.61742 | 1595.87 | 0.159587 | -1438.43 | -0.143843 | [8 empty] | 10588.47 | 73.00379 | 1595.53 | 0.159553 | -335.6 | -0.03356
9382.44 | 64.68864 | 1597.41 | 0.159741 | -1439.81 | -0.143981 | [8 empty] | 10598.82 | 73.07515 | 1596.92 | 0.159692 | -335.83 | -0.033583
9392.9 | 64.76076 | 1599.3 | 0.15993 | -1441.61 | -0.144161 | [8 empty] | 10609.9 | 73.15154 | 1599.27 | 0.159927 | -336.19 | -0.033619
9402.68 | 64.82819 | 1600.4 | 0.16004 | -1442.76 | -0.144276 | [8 empty] | 10620.21 | 73.22263 | 1599.92 | 0.159992 | -336.44 | -0.033644
9412.54 | 64.89617 | 1602.09 | 0.160209 | -1444.23 | -0.144423 | [8 empty] | 10631.38 | 73.29964 | 1601.74 | 0.160174 | -337.14 | -0.033714
9421.93 | 64.96091 | 1603.14 | 0.160314 | -1445.55 | -0.144555 | [8 empty] | 10642.17 | 73.37403 | 1603.56 | 0.160356 | -337.24 | -0.033724
9434.1 | 65.04482 | 1605.94 | 0.160594 | -1447.53 | -0.144753 | [8 empty] | 10654.37 | 73.45815 | 1604.68 | 0.160468 | -337.93 | -0.033793
9444.17 | 65.11424 | 1606.58 | 0.160658 | -1448.97 | -0.144897 | [8 empty] | 10664.84 | 73.53034 | 1606.33 | 0.160633 | -338.24 | -0.033824
9455.58 | 65.19291 | 1607.18 | 0.160718 | -1450.33 | -0.145033 | [8 empty] | 10677.43 | 73.61714 | 1607.81 | 0.160781 | -338.42 | -0.033842
9465.97 | 65.26455 | 1609.87 | 0.160987 | -1451.97 | -0.145197 | [8 empty] | 10688.01 | 73.69009 | 1609.06 | 0.160906 | -338.54 | -0.033854
9476.63 | 65.33804 | 1610.31 | 0.161031 | -1453.4 | -0.14534 | [8 empty] | 10700.28 | 73.77468 | 1610.85 | 0.161085 | -339.17 | -0.033917
9486.75 | 65.40782 | 1612.79 | 0.161279 | -1455.05 | -0.145505 | [8 empty] | 10710.38 | 73.84432 | 1612.3 | 0.16123 | -339.6 | -0.03396
9497.95 | 65.48504 | 1613.63 | 0.161363 | -1456.74 | -0.145674 | [8 empty] | 10721.94 | 73.92402 | 1613.59 | 0.161359 | -339.92 | -0.033992
9507.59 | 65.5515 | 1614.98 | 0.161498 | -1458.01 | -0.145801 | [8 empty] | 10732.94 | 73.99986 | 1614.84 | 0.161484 | -340.29 | -0.034029
9515.66 | 65.60714 | 1616.77 | 0.161677 | -1459.45 | -0.145945 | [8 empty] | 10743.71 | 74.07412 | 1616.76 | 0.161676 | -340.71 | -0.034071
9528.48 | 65.69553 | 1617.66 | 0.161766 | -1460.65 | -0.146065 | [8 empty] | 10755.03 | 74.15216 | 1618.33 | 0.161833 | -341.12 | -0.034112
9538.52 | 65.76475 | 1620.34 | 0.162034 | -1462.42 | -0.146242 | [8 empty] | 10766.32 | 74.23001 | 1619.34 | 0.161934 | -342 | -0.0342
9550.95 | 65.85046 | 1622.39 | 0.162239 | -1464.12 | -0.146412 | [8 empty] | 10777.38 | 74.30626 | 1620.91 | 0.162091 | -341.88 | -0.034188
9558.48 | 65.90237 | 1622.36 | 0.162236 | -1465.3 | -0.14653 | [8 empty] | 10787.69 | 74.37734 | 1622.95 | 0.162295 | -342.56 | -0.034256
9567.29 | 65.96311 | 1624.52 | 0.162452 | -1466.68 | -0.146668 | [8 empty] | 10799.07 | 74.45581 | 1624.49 | 0.162449 | -342.79 | -0.034279
9577.73 | 66.03509 | 1625.34 | 0.162534 | -1468.31 | -0.146831 | [8 empty] | 10809.42 | 74.52716 | 1625.84 | 0.162584 | -343.23 | -0.034323
9587.3 | 66.10108 | 1627.54 | 0.162754 | -1470 | -0.147 | [8 empty] | 10821.29 | 74.609 | 1627.55 | 0.162755 | -343.68 | -0.034368
9599.83 | 66.18747 | 1629.23 | 0.162923 | -1471.22 | -0.147122 | [8 empty] | 10831.55 | 74.67974 | 1628.94 | 0.162894 | -344.18 | -0.034418
9611.87 | 66.27048 | 1630.67 | 0.163067 | -1473.14 | -0.147314 | [8 empty] | 10843.67 | 74.76331 | 1629.91 | 0.162991 | -344.54 | -0.034454
9623.33 | 66.34949 | 1632.1 | 0.16321 | -1474.41 | -0.147441 | [8 empty] | 10854.82 | 74.84018 | 1631.7 | 0.16317 | -344.86 | -0.034486
9633.99 | 66.42299 | 1633.88 | 0.163388 | -1476.26 | -0.147626 | [8 empty] | 10866.32 | 74.91947 | 1633.32 | 0.163332 | -345.33 | -0.034533
9644.92 | 66.49835 | 1634.85 | 0.163485 | -1477.59 | -0.147759 | [8 empty] | 10877.07 | 74.99359 | 1634.55 | 0.163455 | -345.48 | -0.034548
9657.34 | 66.58398 | 1636.57 | 0.163657 | -1479.04 | -0.147904 | [8 empty] | 10888.19 | 75.07026 | 1635.91 | 0.163591 | -345.88 | -0.034588
9667.64 | 66.65499 | 1637.32 | 0.163732 | -1480.78 | -0.148078 | [8 empty] | 10899.51 | 75.1483 | 1637.46 | 0.163746 | -346.26 | -0.034626
9679.47 | 66.73656 | 1639.01 | 0.163901 | -1482.34 | -0.148234 | [8 empty] | 10911.58 | 75.23152 | 1639.78 | 0.163978 | -347.02 | -0.034702
9690.18 | 66.8104 | 1640.19 | 0.164019 | -1483.69 | -0.148369 | [8 empty] | 10922.18 | 75.30461 | 1641.12 | 0.164112 | -347.38 | -0.034738
9700.13 | 66.879 | 1642.64 | 0.164264 | -1485.35 | -0.148535 | [8 empty] | 10933.21 | 75.38065 | 1641.87 | 0.164187 | -347.3 | -0.03473
9710.3 | 66.94912 | 1644.02 | 0.164402 | -1486.82 | -0.148682 | [8 empty] | 10945.06 | 75.46236 | 1643.74 | 0.164374 | -347.89 | -0.034789
9721.17 | 67.02406 | 1645.55 | 0.164555 | -1488.42 | -0.148842 | [8 empty] | 10957.25 | 75.5464 | 1645.09 | 0.164509 | -348.16 | -0.034816
9732.6 | 67.10287 | 1646.87 | 0.164687 | -1489.77 | -0.148977 | [8 empty] | 10969.31 | 75.62955 | 1647.04 | 0.164704 | -348.8 | -0.03488
9743.48 | 67.17788 | 1648.37 | 0.164837 | -1491.52 | -0.149152 | [8 empty] | 10979.41 | 75.69919 | 1648.46 | 0.164846 | -349.15 | -0.034915
9753.78 | 67.2489 | 1649.81 | 0.164981 | -1492.79 | -0.149279 | [8 empty] | 10990.53 | 75.77585 | 1649.62 | 0.164962 | -349.49 | -0.034949
9764.14 | 67.32033 | 1651.25 | 0.165125 | -1494.12 | -0.149412 | [8 empty] | 11000.2 | 75.84253 | 1651.23 | 0.165123 | -349.67 | -0.034967
9773.82 | 67.38707 | 1652.52 | 0.165252 | -1495.53 | -0.149553 | [8 empty] | 11009.89 | 75.90934 | 1652.94 | 0.165294 | -350.06 | -0.035006
9782.52 | 67.44705 | 1653.74 | 0.165374 | -1496.9 | -0.14969 | [8 empty] | 11034.97 | 76.08225 | 1655.86 | 0.165586 | -350.84 | -0.035084
9792.62 | 67.51669 | 1655.18 | 0.165518 | -1498.29 | -0.149829 | [8 empty] | 11045.92 | 76.15775 | 1657.1 | 0.16571 | -351.27 | -0.035127
9803.17 | 67.58942 | 1657.51 | 0.165751 | -1499.74 | -0.149974 | [8 empty] | 11054.93 | 76.21987 | 1658.27 | 0.165827 | -351.77 | -0.035177
9813.54 | 67.66092 | 1659.05 | 0.165905 | -1501.16 | -0.150116 | [8 empty] | 11064.7 | 76.28723 | 1659.91 | 0.165991 | -352.15 | -0.035215
9824.33 | 67.73531 | 1660.47 | 0.166047 | -1502.77 | -0.150277 | [8 empty] | 11075.5 | 76.36169 | 1661.72 | 0.166172 | -352.43 | -0.035243
9836.89 | 67.82191 | 1662.12 | 0.166212 | -1504.52 | -0.150452 | [8 empty] | 11084.73 | 76.42533 | 1662.2 | 0.16622 | -352.8 | -0.03528
9847.56 | 67.89548 | 1663.96 | 0.166396 | -1505.89 | -0.150589 | [8 empty] | 11096.37 | 76.50558 | 1664.27 | 0.166427 | -353.34 | -0.035334
9857.65 | 67.96504 | 1664.32 | 0.166432 | -1507.46 | -0.150746 | [8 empty] | 11107.27 | 76.58074 | 1665.44 | 0.166544 | -353.4 | -0.03534
9867.85 | 68.03537 | 1666.62 | 0.166662 | -1508.75 | -0.150875 | [8 empty] | 11117.49 | 76.6512 | 1667.7 | 0.16677 | -354.13 | -0.035413
9880.34 | 68.12148 | 1667.85 | 0.166785 | -1510.15 | -0.151015 | [8 empty] | 11125.47 | 76.70622 | 1668.69 | 0.166869 | -354.39 | -0.035439
9891.06 | 68.19539 | 1669.99 | 0.166999 | -1511.78 | -0.151178 | [8 empty] | 11136.73 | 76.78385 | 1669.55 | 0.166955 | -354.71 | -0.035471
9901.08 | 68.26448 | 1670.96 | 0.167096 | -1513.04 | -0.151304 | [8 empty] | 11148.03 | 76.86176 | 1671.14 | 0.167114 | -355.01 | -0.035501
9911.04 | 68.33315 | 1672.08 | 0.167208 | -1514.39 | -0.151439 | [8 empty] | 11159.06 | 76.93781 | 1672.7 | 0.16727 | -355.47 | -0.035547
9921.02 | 68.40196 | 1674.46 | 0.167446 | -1516.4 | -0.15164 | [8 empty] | 11170.42 | 77.01613 | 1674.38 | 0.167438 | -355.84 | -0.035584
9930.94 | 68.47035 | 1675.79 | 0.167579 | -1517.79 | -0.151779 | [8 empty] | 11180.28 | 77.08411 | 1676.03 | 0.167603 | -356.26 | -0.035626
9942.73 | 68.55164 | 1677.67 | 0.167767 | -1519.13 | -0.151913 | [8 empty] | 11190.74 | 77.15623 | 1677.64 | 0.167764 | -356.49 | -0.035649
9952.83 | 68.62128 | 1678.53 | 0.167853 | -1520.62 | -0.152062 | [8 empty] | 11199.96 | 77.2198 | 1679.49 | 0.167949 | -356.86 | -0.035686
9962.34 | 68.68685 | 1679.81 | 0.167981 | -1522.11 | -0.152211 | [8 empty] | 11210.7 | 77.29385 | 1680.51 | 0.168051 | -357.53 | -0.035753
9971.85 | 68.75241 | 1681.22 | 0.168122 | -1523.06 | -0.152306 | [8 empty] | 11222.53 | 77.37541 | 1682.13 | 0.168213 | -357.73 | -0.035773
9981.68 | 68.82019 | 1682.53 | 0.168253 | -1524.55 | -0.152455 | [8 empty] | 11234.12 | 77.45532 | 1683.12 | 0.168312 | -358.18 | -0.035818
9993.91 | 68.90451 | 1684.58 | 0.168458 | -1526.33 | -0.152633 | [8 empty] | 11247.46 | 77.5473 | 1684.91 | 0.168491 | -358.47 | -0.035847
10005.21 | 68.98242 | 1685.65 | 0.168565 | -1527.72 | -0.152772 | [8 empty] | 11258.3 | 77.62204 | 1686.26 | 0.168626 | -358.84 | -0.035884
10011.71 | 69.02723 | 1687.46 | 0.168746 | -1528.8 | -0.15288 | [8 empty] | 11270.32 | 77.70491 | 1687.27 | 0.168727 | -359.19 | -0.035919
10024.18 | 69.11321 | 1689.14 | 0.168914 | -1530.55 | -0.153055 | [8 empty] | 11281.77 | 77.78385 | 1689.15 | 0.168915 | -359.7 | -0.03597
10034.32 | 69.18312 | 1690.26 | 0.169026 | -1531.85 | -0.153185 | [8 empty] | 11292.44 | 77.85742 | 1690.34 | 0.169034 | -359.86 | -0.035986
10045.02 | 69.25689 | 1691.88 | 0.169188 | -1533.58 | -0.153358 | [8 empty] | 11303.57 | 77.93416 | 1692.8 | 0.16928 | -360.35 | -0.036035
10056.13 | 69.33349 | 1693.36 | 0.169336 | -1534.73 | -0.153473 | [8 empty] | 11315.47 | 78.0162 | 1693.63 | 0.169363 | -360.95 | -0.036095
10067.27 | 69.4103 | 1695.24 | 0.169524 | -1536.33 | -0.153633 | [8 empty] | 11326.84 | 78.09459 | 1694.48 | 0.169448 | -361.05 | -0.036105
10077.71 | 69.48228 | 1696.37 | 0.169637 | -1537.95 | -0.153795 | [8 empty] | 11337.5 | 78.16809 | 1696.22 | 0.169622 | -361.52 | -0.036152
10086.71 | 69.54433 | 1698.03 | 0.169803 | -1539.28 | -0.153928 | [8 empty] | 11348.32 | 78.24269 | 1698.14 | 0.169814 | -361.89 | -0.036189
10097.83 | 69.621 | 1699.91 | 0.169991 | -1540.88 | -0.154088 | [8 empty] | 11360.49 | 78.3266 | 1699.49 | 0.169949 | -362.47 | -0.036247
10108.33 | 69.69339 | 1700.88 | 0.170088 | -1542.4 | -0.15424 | [8 empty] | 11372.44 | 78.40899 | 1700.8 | 0.17008 | -362.69 | -0.036269
10119.62 | 69.77124 | 1702.57 | 0.170257 | -1544.07 | -0.154407 | [8 empty] | 11382.68 | 78.47959 | 1702.63 | 0.170263 | -363.31 | -0.036331
10130.06 | 69.84322 | 1703.73 | 0.170373 | -1545.36 | -0.154536 | [8 empty] | 11394.08 | 78.55819 | 1703.54 | 0.170354 | -363.52 | -0.036352
10141.79 | 69.92409 | 1705.19 | 0.170519 | -1546.98 | -0.154698 | [8 empty] | 11405.19 | 78.63479 | 1705.13 | 0.170513 | -363.96 | -0.036396
10150.72 | 69.98566 | 1706.86 | 0.170686 | -1548.26 | -0.154826 | [8 empty] | 11416.34 | 78.71167 | 1707.1 | 0.17071 | -364.2 | -0.03642
10159.27 | 70.04461 | 1707.73 | 0.170773 | -1549.63 | -0.154963 | [8 empty] | 11427.99 | 78.79199 | 1708.63 | 0.170863 | -364.8 | -0.03648
10170.45 | 70.12169 | 1709.77 | 0.170977 | -1551.2 | -0.15512 | [8 empty] | 11438.08 | 78.86156 | 1709.99 | 0.170999 | -365.32 | -0.036532
10181.55 | 70.19822 | 1711.24 | 0.171124 | -1552.59 | -0.155259 | [8 empty] | 11447.69 | 78.92781 | 1711.98 | 0.171198 | -365.47 | -0.036547
10191.08 | 70.26393 | 1712.79 | 0.171279 | -1553.95 | -0.155395 | [8 empty] | 11458.75 | 79.00407 | 1712.55 | 0.171255 | -366.09 | -0.036609
10199.95 | 70.32508 | 1715.13 | 0.171513 | -1555.34 | -0.155534 | [8 empty] | 11467.95 | 79.0675 | 1714.24 | 0.171424 | -366.39 | -0.036639
10210.72 | 70.39934 | 1716.36 | 0.171636 | -1556.9 | -0.15569 | [8 empty] | 11478.47 | 79.14003 | 1715.85 | 0.171585 | -366.87 | -0.036687
10221.16 | 70.47132 | 1716.62 | 0.171662 | -1558.24 | -0.155824 | [8 empty] | 11488.81 | 79.21132 | 1717.81 | 0.171781 | -367.26 | -0.036726
10234.4 | 70.5626 | 1718.48 | 0.171848 | -1559.59 | -0.155959 | [8 empty] | 11499.89 | 79.28771 | 1719.47 | 0.171947 | -367.71 | -0.036771
10244.92 | 70.63514 | 1721.12 | 0.172112 | -1561.05 | -0.156105 | [8 empty] | 11511.42 | 79.36721 | 1720.18 | 0.172018 | -367.76 | -0.036776
10254.42 | 70.70063 | 1721.73 | 0.172173 | -1562.78 | -0.156278 | [8 empty] | 11522.52 | 79.44374 | 1722.26 | 0.172226 | -368.43 | -0.036843
10264.64 | 70.7711 | 1723.55 | 0.172355 | -1564.15 | -0.156415 | [8 empty] | 11531.88 | 79.50827 | 1723.52 | 0.172352 | -368.56 | -0.036856
10273.97 | 70.83542 | 1724.87 | 0.172487 | -1565.54 | -0.156554 | [8 empty] | 11543.81 | 79.59053 | 1724.63 | 0.172463 | -368.9 | -0.03689
10284.32 | 70.90678 | 1726.03 | 0.172603 | -1567.11 | -0.156711 | [8 empty] | 11555.12 | 79.66851 | 1727.06 | 0.172706 | -369.44 | -0.036944
10296.12 | 70.98814 | 1727.86 | 0.172786 | -1568.57 | -0.156857 | [8 empty] | 11568.43 | 79.76027 | 1728.01 | 0.172801 | -369.86 | -0.036986
10308.73 | 71.07508 | 1729.32 | 0.172932 | -1570.19 | -0.157019 | [8 empty] | 11579.41 | 79.83598 | 1729.13 | 0.172913 | -370 | -0.037
10317.39 | 71.13479 | 1730.54 | 0.173054 | -1571.46 | -0.157146 | [8 empty] | 11590.28 | 79.91092 | 1730.99 | 0.173099 | -370.38 | -0.037038
10328.94 | 71.21442 | 1732.81 | 0.173281 | -1573.27 | -0.157327 | [8 empty] | 11601.72 | 79.9898 | 1732.42 | 0.173242 | -371.08 | -0.037108
10339.63 | 71.28813 | 1734.84 | 0.173484 | -1574.93 | -0.157493 | [8 empty] | 11613.8 | 80.07308 | 1733.67 | 0.173367 | -371.01 | -0.037101
10349.55 | 71.35652 | 1735.8 | 0.17358 | -1576.03 | -0.157603 | [8 empty] | 11625.85 | 80.15616 | 1735.75 | 0.173575 | -372.12 | -0.037212
10358.55 | 71.41857 | 1737.11 | 0.173711 | -1577.44 | -0.157744 | [8 empty] | 11635.61 | 80.22346 | 1736.76 | 0.173676 | -372.18 | -0.037218
10369.49 | 71.494 | 1738.81 | 0.173881 | -1578.88 | -0.157888 | [8 empty] | 11648.57 | 80.31281 | 1738.84 | 0.173884 | -372.6 | -0.03726
10380.05 | 71.56681 | 1740.4 | 0.17404 | -1580.41 | -0.158041 | [8 empty] | 11658.4 | 80.38058 | 1739.65 | 0.173965 | -372.89 | -0.037289
10391.41 | 71.64513 | 1740.95 | 0.174095 | -1581.53 | -0.158153 | [8 empty] | 11668.95 | 80.45332 | 1741.47 | 0.174147 | -373.39 | -0.037339
10402 | 71.71815 | 1743.61 | 0.174361 | -1583.33 | -0.158333 | [8 empty] | 11680.87 | 80.53551 | 1742.96 | 0.174296 | -373.8 | -0.03738
10413.38 | 71.79661 | 1744.77 | 0.174477 | -1584.95 | -0.158495 | [8 empty] | 11693.49 | 80.62252 | 1744.75 | 0.174475 | -374.22 | -0.037422
10422.96 | 71.86266 | 1746.1 | 0.17461 | -1586.08 | -0.158608 | [8 empty] | 11703.8 | 80.6936 | 1745.62 | 0.174562 | -374.4 | -0.03744
10432.52 | 71.92857 | 1746.93 | 0.174693 | -1587.45 | -0.158745 | [8 empty] | 11714.25 | 80.76565 | 1748.01 | 0.174801 | -374.99 | -0.037499
10444.18 | 72.00896 | 1748.6 | 0.17486 | -1588.94 | -0.158894 | [8 empty] | 11725.07 | 80.84025 | 1748.74 | 0.174874 | -375.12 | -0.037512
10454.8 | 72.08218 | 1750.48 | 0.175048 | -1590.57 | -0.159057 | [8 empty] | 11736.46 | 80.91878 | 1750.16 | 0.175016 | -375.72 | -0.037572
10465.99 | 72.15934 | 1751.97 | 0.175197 | -1591.92 | -0.159192 | [8 empty] | 11168.93 | 77.00586 | 1741.96 | 0.174196 | -1326.78 | -0.132678
10477.23 | 72.23683 | 1753.2 | 0.17532 | -1593.33 | -0.159333 | [8 empty] | 11188.83 | 77.14306 | 1744.28 | 0.174428 | -1348.28 | -0.134828
10487.79 | 72.30964 | 1754.62 | 0.175462 | -1594.76 | -0.159476 | [8 empty] | 11203.07 | 77.24124 | 1746.59 | 0.174659 | -1360.73 | -0.136073
10498.62 | 72.38431 | 1756.35 | 0.175635 | -1596.48 | -0.159648 | [8 empty] | 11219.03 | 77.35128 | 1748.12 | 0.174812 | -1369.97 | -0.136997
10508.24 | 72.45063 | 1757.68 | 0.175768 | -1597.71 | -0.159771 | [8 empty] | 11232.7 | 77.44553 | 1750.9 | 0.17509 | -1377.97 | -0.137797
10517.67 | 72.51565 | 1759.43 | 0.175943 | -1599.05 | -0.159905 | [8 empty] | 11244.66 | 77.52799 | 1752.04 | 0.175204 | -1384.05 | -0.138405
10530.69 | 72.60542 | 1760.69 | 0.176069 | -1600.72 | -0.160072 | [8 empty] | 11257.5 | 77.61652 | 1753.65 | 0.175365 | -1389.13 | -0.138913
10541.92 | 72.68285 | 1762.39 | 0.176239 | -1602.11 | -0.160211 | [8 empty] | 11269.79 | 77.70125 | 1755.89 | 0.175589 | -1394.5 | -0.13945
10553.62 | 72.76351 | 1763.79 | 0.176379 | -1603.85 | -0.160385 | [8 empty] | 11281.37 | 77.78109 | 1757.05 | 0.175705 | -1398.78 | -0.139878
10563.65 | 72.83267 | 1764.73 | 0.176473 | -1604.94 | -0.160494 | [8 empty] | 11294.04 | 77.86845 | 1759.17 | 0.175917 | -1403.54 | -0.140354
10573.63 | 72.90148 | 1767.03 | 0.176703 | -1606.53 | -0.160653 | [8 empty] | 11303.98 | 77.93698 | 1760.67 | 0.176067 | -1407.01 | -0.140701
10585.18 | 72.98111 | 1768.55 | 0.176855 | -1608.28 | -0.160828 | [8 empty] | 11314.59 | 78.01014 | 1762.41 | 0.176241 | -1410.26 | -0.141026
10596.17 | 73.05688 | 1769.98 | 0.176998 | -1609.52 | -0.160952 | [8 empty] | 11328.39 | 78.10528 | 1764.53 | 0.176453 | -1414.81 | -0.141481
10606.05 | 73.125 | 1771.61 | 0.177161 | -1611.13 | -0.161113 | [8 empty] | 11342.58 | 78.20312 | 1765.5 | 0.17655 | -1418.49 | -0.141849
10616.25 | 73.19533 | 1773.39 | 0.177339 | -1612.62 | -0.161262 | [8 empty] | 11353.72 | 78.27992 | 1767.69 | 0.176769 | -1421.93 | -0.142193
10626.76 | 73.26779 | 1774.65 | 0.177465 | -1614.13 | -0.161413 | [8 empty] | 11364.89 | 78.35694 | 1769.06 | 0.176906 | -1425.1 | -0.14251
10635.7 | 73.32943 | 1776.77 | 0.177677 | -1615.48 | -0.161548 | [8 empty] | 11377.28 | 78.44236 | 1770.61 | 0.177061 | -1428.4 | -0.14284
10646.06 | 73.40085 | 1777.73 | 0.177773 | -1616.75 | -0.161675 | [8 empty] | 11391.67 | 78.54157 | 1772.08 | 0.177208 | -1432 | -0.1432
10657.1 | 73.47697 | 1778.96 | 0.177896 | -1617.9 | -0.16179 | [8 empty] | 11401.7 | 78.61073 | 1773.98 | 0.177398 | -1435.12 | -0.143512
10667.61 | 73.54943 | 1780.83 | 0.178083 | -1619.58 | -0.161958 | [8 empty] | 11413.21 | 78.69009 | 1776.17 | 0.177617 | -1438.43 | -0.143843
10678.88 | 73.62714 | 1781.65 | 0.178165 | -1621.04 | -0.162104 | [8 empty] | 11426.18 | 78.77951 | 1777.73 | 0.177773 | -1441.11 | -0.144111
10689.34 | 73.69926 | 1783.7 | 0.17837 | -1622.49 | -0.162249 | [8 empty] | 11436.8 | 78.85273 | 1778.85 | 0.177885 | -1444.44 | -0.144444
10698.41 | 73.76179 | 1785.15 | 0.178515 | -1624.04 | -0.162404 | [8 empty] | 11447.56 | 78.92692 | 1780.9 | 0.17809 | -1447.42 | -0.144742
10709.32 | 73.83701 | 1786.66 | 0.178666 | -1625.37 | -0.162537 | [8 empty] | 11458.69 | 79.00365 | 1782.32 | 0.178232 | -1450.08 | -0.145008
10720.64 | 73.91506 | 1787.86 | 0.178786 | -1626.84 | -0.162684 | [8 empty] | 11470 | 79.08163 | 1784.06 | 0.178406 | -1452.96 | -0.145296
10732.49 | 73.99676 | 1789.42 | 0.178942 | -1628.56 | -0.162856 | [8 empty] | 11481.7 | 79.1623 | 1785.58 | 0.178558 | -1456.39 | -0.145639
10744.91 | 74.08239 | 1790.57 | 0.179057 | -1630.22 | -0.163022 | [8 empty] | 11492.29 | 79.23531 | 1787.07 | 0.178707 | -1458.88 | -0.145888
10754.02 | 74.1452 | 1792.36 | 0.179236 | -1631.43 | -0.163143 | [8 empty] | 11503.62 | 79.31343 | 1789.03 | 0.178903 | -1461.89 | -0.146189
10764.1 | 74.2147 | 1793.9 | 0.17939 | -1633.01 | -0.163301 | [8 empty] | 11514.73 | 79.39003 | 1789.78 | 0.178978 | -1464.42 | -0.146442
10775.58 | 74.29385 | 1794.71 | 0.179471 | -1634.52 | -0.163452 | [8 empty] | 11526.38 | 79.47035 | 1792.07 | 0.179207 | -1467.8 | -0.14678
10785.96 | 74.36542 | 1797.33 | 0.179733 | -1635.78 | -0.163578 | [8 empty] | 11537.99 | 79.5504 | 1793.57 | 0.179357 | -1470.76 | -0.147076
10795.75 | 74.43292 | 1798.27 | 0.179827 | -1637.52 | -0.163752 | [8 empty] | 11549.04 | 79.62659 | 1795.34 | 0.179534 | -1473.3 | -0.14733
10806.21 | 74.50503 | 1799.43 | 0.179943 | -1638.72 | -0.163872 | [8 empty] | 11560.13 | 79.70305 | 1796.43 | 0.179643 | -1476.17 | -0.147617
10816.9 | 74.57874 | 1802.27 | 0.180227 | -1640.54 | -0.164054 | [8 empty] | 11570.61 | 79.7753 | 1797.69 | 0.179769 | -1478.95 | -0.147895
10826.37 | 74.64403 | 1803.1 | 0.18031 | -1641.81 | -0.164181 | [8 empty] | 11581.06 | 79.84735 | 1799.81 | 0.179981 | -1481.67 | -0.148167
10836.87 | 74.71642 | 1804.99 | 0.180499 | -1643.1 | -0.16431 | [8 empty] | 11592.65 | 79.92726 | 1800.91 | 0.180091 | -1484.57 | -0.148457
10849.41 | 74.80288 | 1806.23 | 0.180623 | -1644.67 | -0.164467 | [8 empty] | 11604.75 | 80.01069 | 1802.88 | 0.180288 | -1487.72 | -0.148772
10858.27 | 74.86397 | 1807.91 | 0.180791 | -1645.91 | -0.164591 | [8 empty] | 11615.38 | 80.08398 | 1803.88 | 0.180388 | -1490.08 | -0.149008
10869.41 | 74.94077 | 1809.11 | 0.180911 | -1647.44 | -0.164744 | [8 empty] | 11626.54 | 80.16092 | 1806.66 | 0.180666 | -1493.1 | -0.14931
10879.99 | 75.01372 | 1810.4 | 0.18104 | -1648.98 | -0.164898 | [8 empty] | 11637.74 | 80.23814 | 1807.61 | 0.180761 | -1496.14 | -0.149614
10890.36 | 75.08522 | 1812.12 | 0.181212 | -1650.52 | -0.165052 | [8 empty] | 11649.14 | 80.31674 | 1809.29 | 0.180929 | -1498.66 | -0.149866
10900.03 | 75.15189 | 1813.37 | 0.181337 | -1651.59 | -0.165159 | [8 empty] | 11660.97 | 80.3983 | 1811.04 | 0.181104 | -1501.89 | -0.150189
10909.98 | 75.22049 | 1815.11 | 0.181511 | -1653.51 | -0.165351 | [8 empty] | 11673 | 80.48125 | 1812.68 | 0.181268 | -1505.11 | -0.150511
10919.67 | 75.2873 | 1816.21 | 0.181621 | -1654.79 | -0.165479 | [8 empty] | 11684.22 | 80.5586 | 1814.36 | 0.181436 | -1507.8 | -0.15078
10929.82 | 75.35728 | 1817.55 | 0.181755 | -1655.71 | -0.165571 | [8 empty] | 11695.99 | 80.63975 | 1815.97 | 0.181597 | -1510.71 | -0.151071
10941.14 | 75.43533 | 1820.04 | 0.182004 | -1657.3 | -0.16573 | [8 empty] | 11705.74 | 80.70698 | 1816.94 | 0.181694 | -1513.63 | -0.151363
10951.03 | 75.50352 | 1820.35 | 0.182035 | -1658.65 | -0.165865 | [8 empty] | 11718.58 | 80.7955 | 1818.18 | 0.181818 | -1516.49 | -0.151649
10960.87 | 75.57136 | 1822.39 | 0.182239 | -1660.26 | -0.166026 | [8 empty] | 11729.41 | 80.87017 | 1820.01 | 0.182001 | -1519.47 | -0.151947
10970.42 | 75.6372 | 1823.39 | 0.182339 | -1661.24 | -0.166124 | [8 empty] | 11742.14 | 80.95794 | 1821.9 | 0.18219 | -1522.8 | -0.15228
10981.87 | 75.71615 | 1825.05 | 0.182505 | -1662.69 | -0.166269 | [8 empty] | 11754.64 | 81.04413 | 1823.51 | 0.182351 | -1525.74 | -0.152574
10992.97 | 75.79268 | 1826.62 | 0.182662 | -1664.11 | -0.166411 | [8 empty] | 11765.92 | 81.1219 | 1825.42 | 0.182542 | -1528.64 | -0.152864
11003.54 | 75.86555 | 1828.31 | 0.182831 | -1665.45 | -0.166545 | [8 empty] | 11778.74 | 81.21029 | 1826.45 | 0.182645 | -1531.64 | -0.153164
11014.95 | 75.94422 | 1829.99 | 0.182999 | -1666.84 | -0.166684 | [8 empty] | 11789.1 | 81.28172 | 1828.45 | 0.182845 | -1534.4 | -0.15344
11025.28 | 76.01544 | 1831.7 | 0.18317 | -1668.32 | -0.166832 | [8 empty] | 11799.21 | 81.35142 | 1829.81 | 0.182981 | -1537.11 | -0.153711
11034.42 | 76.07846 | 1833.3 | 0.18333 | -1669.72 | -0.166972 | [8 empty] | 11810.24 | 81.42747 | 1831.49 | 0.183149 | -1540.27 | -0.154027
11046.35 | 76.16071 | 1834.39 | 0.183439 | -1671.02 | -0.167102 | [8 empty] | 11821.1 | 81.50234 | 1832.78 | 0.183278 | -1542.97 | -0.154297
11056.03 | 76.22745 | 1835.64 | 0.183564 | -1672.25 | -0.167225 | [8 empty] | 11833.41 | 81.58722 | 1833.75 | 0.183375 | -1546 | -0.1546
11065.05 | 76.28964 | 1837.32 | 0.183732 | -1673.9 | -0.16739 | [8 empty] | 11844.4 | 81.66299 | 1836 | 0.1836 | -1548.72 | -0.154872
11077.43 | 76.375 | 1839.19 | 0.183919 | -1675.33 | -0.167533 | [8 empty] | 11855.13 | 81.73697 | 1837.24 | 0.183724 | -1551.62 | -0.155162
11087.88 | 76.44705 | 1840.73 | 0.184073 | -1676.61 | -0.167661 | [8 empty] | 11867.31 | 81.82095 | 1838.87 | 0.183887 | -1554.64 | -0.155464
11098.41 | 76.51965 | 1842.04 | 0.184204 | -1678.36 | -0.167836 | [8 empty] | 11879.28 | 81.90347 | 1840.3 | 0.18403 | -1557.68 | -0.155768
11109.97 | 76.59935 | 1843.43 | 0.184343 | -1679.69 | -0.167969 | [8 empty] | 11890.52 | 81.98097 | 1842.53 | 0.184253 | -1560.54 | -0.156054
11119.84 | 76.6674 | 1844.94 | 0.184494 | -1681.07 | -0.168107 | [8 empty] | 11900.79 | 82.05178 | 1844.12 | 0.184412 | -1563.4 | -0.15634
11130.9 | 76.74366 | 1846.66 | 0.184666 | -1682.75 | -0.168275 | [8 empty] | 11914.04 | 82.14313 | 1845.61 | 0.184561 | -1566.75 | -0.156675
11141.51 | 76.81681 | 1848.39 | 0.184839 | -1684.04 | -0.168404 | [8 empty] | 11925.02 | 82.21884 | 1846.77 | 0.184677 | -1569.58 | -0.156958
11152.01 | 76.8892 | 1849.2 | 0.18492 | -1685.53 | -0.168553 | [8 empty] | 11936.13 | 82.29544 | 1847.89 | 0.184789 | -1572.17 | -0.157217
11159.41 | 76.94022 | 1850.69 | 0.185069 | -1686.89 | -0.168689 | [8 empty] | 11947.8 | 82.3759 | 1849.74 | 0.184974 | -1575.4 | -0.15754
11169.84 | 77.01213 | 1853 | 0.1853 | -1688.58 | -0.168858 | [8 empty] | 11957.4 | 82.44208 | 1850.89 | 0.185089 | -1578.03 | -0.157803
11177.77 | 77.06681 | 1853.82 | 0.185382 | -1689.52 | -0.168952 | [8 empty] | 11973.78 | 82.55502 | 1853.06 | 0.185306 | -1581.76 | -0.158176
11186.78 | 77.12893 | 1855.38 | 0.185538 | -1690.82 | -0.169082 | [8 empty] | 11985.06 | 82.63279 | 1854.67 | 0.185467 | -1585.07 | -0.158507
11198.5 | 77.20974 | 1856.62 | 0.185662 | -1692.02 | -0.169202 | [8 empty] | 11996.69 | 82.71298 | 1856.29 | 0.185629 | -1588.12 | -0.158812
11210.61 | 77.29323 | 1859.23 | 0.185923 | -1693.96 | -0.169396 | [8 empty] | 12006.06 | 82.77758 | 1858.01 | 0.185801 | -1590.75 | -0.159075
11218.43 | 77.34715 | 1860.28 | 0.186028 | -1695.26 | -0.169526 | [8 empty] | 12016.72 | 82.85108 | 1859.13 | 0.185913 | -1593.32 | -0.159332
11230.2 | 77.4283 | 1861.4 | 0.18614 | -1696.6 | -0.16966 | [8 empty] | 12028.29 | 82.93085 | 1860.95 | 0.186095 | -1596.75 | -0.159675
11241.29 | 77.50476 | 1863.04 | 0.186304 | -1698.07 | -0.169807 | [8 empty] | 12039.08 | 83.00524 | 1862.59 | 0.186259 | -1599.1 | -0.15991
11251.22 | 77.57322 | 1864.39 | 0.186439 | -1699.27 | -0.169927 | [8 empty] | 12049.43 | 83.0766 | 1863.71 | 0.186371 | -1602.2 | -0.16022
11260.77 | 77.63907 | 1865.88 | 0.186588 | -1700.64 | -0.170064 | [8 empty] | 12060.69 | 83.15423 | 1865.63 | 0.186563 | -1604.97 | -0.160497
11273.35 | 77.7258 | 1867.65 | 0.186765 | -1702.15 | -0.170215 | [8 empty] | 12070.91 | 83.2247 | 1867.39 | 0.186739 | -1607.7 | -0.16077
11281.9 | 77.78475 | 1868.22 | 0.186822 | -1703.44 | -0.170344 | [8 empty] | 12080.37 | 83.28992 | 1868.48 | 0.186848 | -1610.65 | -0.161065
11293.08 | 77.86183 | 1869.58 | 0.186958 | -1704.79 | -0.170479 | [8 empty] | 12092.24 | 83.37176 | 1869.58 | 0.186958 | -1613.15 | -0.161315
11303.66 | 77.93478 | 1871.9 | 0.18719 | -1706.46 | -0.170646 | [8 empty] | 12101.91 | 83.43843 | 1871.04 | 0.187104 | -1615.86 | -0.161586
11314.18 | 78.00731 | 1873.07 | 0.187307 | -1707.49 | -0.170749 | [8 empty] | 12112.97 | 83.51469 | 1873.05 | 0.187305 | -1618.9 | -0.16189
11323.87 | 78.07412 | 1874.71 | 0.187471 | -1709.18 | -0.170918 | [8 empty] | 12124.22 | 83.59225 | 1874.61 | 0.187461 | -1622.03 | -0.162203
11333.58 | 78.14106 | 1876.08 | 0.187608 | -1710.53 | -0.171053 | [8 empty] | 12134.68 | 83.66437 | 1876.25 | 0.187625 | -1624.79 | -0.162479
11344.44 | 78.21594 | 1878.07 | 0.187807 | -1711.71 | -0.171171 | [8 empty] | 12144.4 | 83.73138 | 1877.47 | 0.187747 | -1627.35 | -0.162735
11354.24 | 78.28351 | 1879.71 | 0.187971 | -1713.12 | -0.171312 | [8 empty] | 12156.21 | 83.81281 | 1878.56 | 0.187856 | -1630.31 | -0.163031
11365.41 | 78.36052 | 1880.39 | 0.188039 | -1714.41 | -0.171441 | [8 empty] | 12166.24 | 83.88196 | 1880.65 | 0.188065 | -1632.99 | -0.163299
11374.98 | 78.4265 | 1881.96 | 0.188196 | -1715.79 | -0.171579 | [8 empty] | 12177.34 | 83.95849 | 1882.08 | 0.188208 | -1636.24 | -0.163624
11385.44 | 78.49862 | 1884.06 | 0.188406 | -1717.17 | -0.171717 | [8 empty] | 12186.58 | 84.0222 | 1883.74 | 0.188374 | -1638.73 | -0.163873
11396.4 | 78.57419 | 1885.42 | 0.188542 | -1718.6 | -0.17186 | [8 empty] | 12201.15 | 84.12266 | 1885.48 | 0.188548 | -1641.87 | -0.164187
11406.24 | 78.64203 | 1886.89 | 0.188689 | -1720.08 | -0.172008 | [8 empty] | 12213.74 | 84.20946 | 1887.38 | 0.188738 | -1645.05 | -0.164505
11417.14 | 78.71718 | 1887.95 | 0.188795 | -1721.57 | -0.172157 | [8 empty] | 12224.15 | 84.28123 | 1888.55 | 0.188855 | -1648.39 | -0.164839
11427.01 | 78.78523 | 1890.38 | 0.189038 | -1723.02 | -0.172302 | [8 empty] | 12235.73 | 84.36107 | 1890.5 | 0.18905 | -1651.5 | -0.16515
11435.82 | 78.84597 | 1891.34 | 0.189134 | -1724.36 | -0.172436 | [8 empty] | 12245.28 | 84.42692 | 1892.16 | 0.189216 | -1654.48 | -0.165448
11446.16 | 78.91726 | 1892.62 | 0.189262 | -1725.56 | -0.172556 | [8 empty] | 12255.11 | 84.49469 | 1893.09 | 0.189309 | -1656.92 | -0.165692
11456.64 | 78.98952 | 1894.75 | 0.189475 | -1727.02 | -0.172702 | [8 empty] | 12265.52 | 84.56646 | 1894.93 | 0.189493 | -1659.78 | -0.165978
11468.43 | 79.07081 | 1895.82 | 0.189582 | -1728.47 | -0.172847 | [8 empty] | 12275.58 | 84.63582 | 1896.71 | 0.189671 | -1662.39 | -0.166239
11479.14 | 79.14465 | 1897.91 | 0.189791 | -1730.05 | -0.173005 | [8 empty] | 12285.73 | 84.70581 | 1896.63 | 0.189663 | -1664.74 | -0.166474
11489.44 | 79.21566 | 1899.59 | 0.189959 | -1731.34 | -0.173134 | [8 empty] | 12295.35 | 84.77213 | 1898.67 | 0.189867 | -1667.81 | -0.166781
11499.2 | 79.28296 | 1900.2 | 0.19002 | -1732.62 | -0.173262 | [8 empty] | 12305.73 | 84.8437 | 1900.57 | 0.190057 | -1670.38 | -0.167038
11509.58 | 79.35452 | 1901.84 | 0.190184 | -1733.94 | -0.173394 | [8 empty] | 12316.5 | 84.91795 | 1901.91 | 0.190191 | -1673.07 | -0.167307
11519.45 | 79.42257 | 1904.1 | 0.19041 | -1735.29 | -0.173529 | [8 empty] | 12328.59 | 85.00131 | 1903.63 | 0.190363 | -1676.33 | -0.167633
11530.24 | 79.49697 | 1905.12 | 0.190512 | -1736.8 | -0.17368 | [8 empty] | 12340.03 | 85.08018 | 1904.78 | 0.190478 | -1679.29 | -0.167929
11539.17 | 79.55854 | 1906.79 | 0.190679 | -1738.15 | -0.173815 | [8 empty] | 12349.3 | 85.1441 | 1906.33 | 0.190633 | -1681.56 | -0.168156
11549.06 | 79.62672 | 1908.45 | 0.190845 | -1739.52 | -0.173952 | [8 empty] | 12360.53 | 85.22153 | 1908.22 | 0.190822 | -1684.89 | -0.168489
11560.99 | 79.70898 | 1909.63 | 0.190963 | -1741.1 | -0.17411 | [8 empty] | 12370.77 | 85.29213 | 1909.21 | 0.190921 | -1687.66 | -0.168766
11572.22 | 79.7864 | 1910.14 | 0.191014 | -1742.26 | -0.174226 | [8 empty] | 12380.63 | 85.36011 | 1911.44 | 0.191144 | -1690.42 | -0.169042
11582.7 | 79.85866 | 1911.83 | 0.191183 | -1743.72 | -0.174372 | [8 empty] | 12392.22 | 85.44002 | 1912.14 | 0.191214 | -1693.52 | -0.169352
11592.76 | 79.92802 | 1914.34 | 0.191434 | -1745.1 | -0.17451 | [8 empty] | 12402.75 | 85.51262 | 1913.58 | 0.191358 | -1696.25 | -0.169625
11605.41 | 80.01524 | 1915.91 | 0.191591 | -1746.81 | -0.174681 | [8 empty] | 12414.07 | 85.59066 | 1915.79 | 0.191579 | -1699.33 | -0.169933
11616.14 | 80.08922 | 1916.86 | 0.191686 | -1748.27 | -0.174827 | [8 empty] | 12423.13 | 85.65313 | 1916.71 | 0.191671 | -1701.71 | -0.170171
11625.12 | 80.15113 | 1917.9 | 0.19179 | -1749.45 | -0.174945 | [8 empty] | 12433.63 | 85.72552 | 1918.98 | 0.191898 | -1704.81 | -0.170481
11635.5 | 80.2227 | 1919.9 | 0.19199 | -1751.04 | -0.175104 | [8 empty] | 12443.41 | 85.79295 | 1919.82 | 0.191982 | -1707.49 | -0.170749
11646.72 | 80.30006 | 1921.56 | 0.192156 | -1752.47 | -0.175247 | [8 empty] | 12452.46 | 85.85535 | 1921.9 | 0.19219 | -1710.23 | -0.171023
11658.3 | 80.3799 | 1923.49 | 0.192349 | -1753.77 | -0.175377 | [8 empty] | 12463.05 | 85.92836 | 1923.57 | 0.192357 | -1712.91 | -0.171291
11669.63 | 80.45801 | 1924.67 | 0.192467 | -1755.25 | -0.175525 | [8 empty] | 12472.61 | 85.99428 | 1924.71 | 0.192471 | -1715.32 | -0.171532
11678.9 | 80.52192 | 1925.56 | 0.192556 | -1756.72 | -0.175672 | [8 empty] | 12482.2 | 86.0604 | 1925.84 | 0.192584 | -1718.59 | -0.171859
11689.48 | 80.59487 | 1927.66 | 0.192766 | -1758.3 | -0.17583 | [8 empty] | 12492.63 | 86.13231 | 1927.29 | 0.192729 | -1721.17 | -0.172117
11699.31 | 80.66264 | 1928.89 | 0.192889 | -1759.62 | -0.175962 | [8 empty] | 12501.59 | 86.19408 | 1928.86 | 0.192886 | -1723.73 | -0.172373
11709.98 | 80.73621 | 1930.69 | 0.193069 | -1760.72 | -0.176072 | [8 empty] | 12511.09 | 86.25958 | 1930.61 | 0.193061 | -1726.58 | -0.172658
11721.72 | 80.81715 | 1932.03 | 0.193203 | -1762.1 | -0.17621 | [8 empty] | 12520.03 | 86.32122 | 1931.83 | 0.193183 | -1728.91 | -0.172891
11730.92 | 80.88058 | 1933.29 | 0.193329 | -1763.77 | -0.176377 | [8 empty] | 12530.02 | 86.3901 | 1933.08 | 0.193308 | -1731.82 | -0.173182
11741.76 | 80.95532 | 1935.46 | 0.193546 | -1765.18 | -0.176518 | [8 empty] | 12540.98 | 86.46566 | 1935.05 | 0.193505 | -1734.7 | -0.17347
11753.43 | 81.03578 | 1937.03 | 0.193703 | -1766.78 | -0.176678 | [8 empty] | 12551 | 86.53475 | 1936.04 | 0.193604 | -1737.57 | -0.173757
11763.89 | 81.1079 | 1938.31 | 0.193831 | -1768.12 | -0.176812 | [8 empty] | 12561.52 | 86.60728 | 1937.9 | 0.19379 | -1740.52 | -0.174052
11773.56 | 81.17457 | 1938.9 | 0.19389 | -1769.28 | -0.176928 | [8 empty] | 12573.53 | 86.69009 | 1939.27 | 0.193927 | -1743.67 | -0.174367
11783.86 | 81.24559 | 1940.5 | 0.19405 | -1770.81 | -0.177081 | [8 empty] | 12583.69 | 86.76014 | 1940.65 | 0.194065 | -1746.34 | -0.174634
11793.82 | 81.31426 | 1941.48 | 0.194148 | -1772.31 | -0.177231 | [8 empty] | 12594.47 | 86.83446 | 1942.42 | 0.194242 | -1749.43 | -0.174943
11803.25 | 81.37927 | 1944.63 | 0.194463 | -1773.75 | -0.177375 | [8 empty] | 12605.72 | 86.91202 | 1942.93 | 0.194293 | -1751.93 | -0.175193
11814.9 | 81.4596 | 1946.26 | 0.194626 | -1775.04 | -0.177504 | [8 empty] | 12616.35 | 86.98531 | 1945.29 | 0.194529 | -1755.38 | -0.175538
11828.08 | 81.55047 | 1947.06 | 0.194706 | -1776.4 | -0.17764 | [8 empty] | 12627.11 | 87.0595 | 1946.63 | 0.194663 | -1758.13 | -0.175813
11835.99 | 81.60501 | 1948.89 | 0.194889 | -1778 | -0.1778 | [8 empty] | 12637.66 | 87.13224 | 1948.07 | 0.194807 | -1761.38 | -0.176138
11845.41 | 81.66995 | 1949.95 | 0.194995 | -1779.39 | -0.177939 | [8 empty] | 12648.09 | 87.20415 | 1950.05 | 0.195005 | -1763.69 | -0.176369
11854.96 | 81.7358 | 1951.67 | 0.195167 | -1780.63 | -0.178063 | [8 empty] | 12658.96 | 87.2791 | 1951.03 | 0.195103 | -1766.84 | -0.176684
11862.92 | 81.79068 | 1953.36 | 0.195336 | -1782.19 | -0.178219 | [8 empty] | 12669.36 | 87.3508 | 1952.73 | 0.195273 | -1769.61 | -0.176961
11872.92 | 81.85962 | 1954.28 | 0.195428 | -1783.37 | -0.178337 | [8 empty] | 12679.88 | 87.42333 | 1953.88 | 0.195388 | -1772.76 | -0.177276
11882.73 | 81.92726 | 1955.95 | 0.195595 | -1784.56 | -0.178456 | [8 empty] | 12689.69 | 87.49097 | 1955.29 | 0.195529 | -1775.55 | -0.177555
11894.25 | 82.00669 | 1957.75 | 0.195775 | -1786.03 | -0.178603 | [8 empty] | 12700.93 | 87.56846 | 1957.35 | 0.195735 | -1778.55 | -0.177855
11902.7 | 82.06495 | 1959.07 | 0.195907 | -1787.25 | -0.178725 | [8 empty] | 12710.49 | 87.63438 | 1958.91 | 0.195891 | -1781.02 | -0.178102
11912.88 | 82.13514 | 1960.75 | 0.196075 | -1788.67 | -0.178867 | [8 empty] | 12721.54 | 87.71056 | 1959.94 | 0.195994 | -1783.91 | -0.178391
11924.03 | 82.21201 | 1962.81 | 0.196281 | -1790.27 | -0.179027 | [8 empty] | 12732.49 | 87.78606 | 1961.92 | 0.196192 | -1787.19 | -0.178719
11933.32 | 82.27606 | 1963.55 | 0.196355 | -1791.65 | -0.179165 | [8 empty] | 12745.22 | 87.87383 | 1963.41 | 0.196341 | -1789.94 | -0.178994
11944.33 | 82.35197 | 1965.39 | 0.196539 | -1792.93 | -0.179293 | [8 empty] | 12756.88 | 87.95422 | 1964.55 | 0.196455 | -1793.57 | -0.179357
11955.95 | 82.43209 | 1966.99 | 0.196699 | -1794.59 | -0.179459 | [8 empty] | 12768.3 | 88.03296 | 1966.68 | 0.196668 | -1796.66 | -0.179666
11966.49 | 82.50476 | 1967.72 | 0.196772 | -1795.72 | -0.179572 | [8 empty] | 12777.21 | 88.09439 | 1967.71 | 0.196771 | -1799.19 | -0.179919
11976.69 | 82.57508 | 1969.62 | 0.196962 | -1797.12 | -0.179712 | [8 empty] | 12788.15 | 88.16982 | 1969.12 | 0.196912 | -1802.31 | -0.180231
11985.43 | 82.63534 | 1970.9 | 0.19709 | -1798.37 | -0.179837 | [8 empty] | 12796.88 | 88.23001 | 1971.37 | 0.197137 | -1804.97 | -0.180497
11996.61 | 82.71242 | 1972.68 | 0.197268 | -1799.87 | -0.179987 | [8 empty] | 12806.13 | 88.29378 | 1972.3 | 0.19723 | -1807.47 | -0.180747
12006.97 | 82.78385 | 1973.32 | 0.197332 | -1801.1 | -0.18011 | [8 empty] | 12816.4 | 88.36459 | 1974.05 | 0.197405 | -1810.36 | -0.181036
12018.32 | 82.86211 | 1975.55 | 0.197555 | -1802.78 | -0.180278 | [8 empty] | 12826.27 | 88.43264 | 1975.46 | 0.197546 | -1813.07 | -0.181307
12028.92 | 82.93519 | 1977.03 | 0.197703 | -1804.13 | -0.180413 | [8 empty] | 12835.75 | 88.498 | 1976.79 | 0.197679 | -1815.67 | -0.181567
12038.28 | 82.99972 | 1978.22 | 0.197822 | -1805.23 | -0.180523 | [8 empty] | 12846.06 | 88.56908 | 1978.57 | 0.197857 | -1818.5 | -0.18185
12047.56 | 83.06371 | 1979.81 | 0.197981 | -1806.54 | -0.180654 | [8 empty] | 12856.18 | 88.63886 | 1979.75 | 0.197975 | -1821.63 | -0.182163
12057.65 | 83.13327 | 1982.09 | 0.198209 | -1807.95 | -0.180795 | [8 empty] | 12865.87 | 88.70567 | 1981.55 | 0.198155 | -1824.31 | -0.182431
12067.57 | 83.20167 | 1982.86 | 0.198286 | -1809.45 | -0.180945 | [8 empty] | 12875.81 | 88.7742 | 1982.49 | 0.198249 | -1827.3 | -0.18273
12076.81 | 83.26538 | 1984.55 | 0.198455 | -1810.67 | -0.181067 | [8 empty] | 12886.42 | 88.84735 | 1984.65 | 0.198465 | -1830.07 | -0.183007
12086.33 | 83.33101 | 1985.43 | 0.198543 | -1811.86 | -0.181186 | [8 empty] | 12896.59 | 88.91747 | 1985.99 | 0.198599 | -1832.91 | -0.183291
12097.8 | 83.41009 | 1987.59 | 0.198759 | -1813.54 | -0.181354 | [8 empty] | 12906.87 | 88.98835 | 1987.28 | 0.198728 | -1835.94 | -0.183594
12108.67 | 83.48504 | 1989.53 | 0.198953 | -1814.75 | -0.181475 | [8 empty] | 12918.15 | 89.06612 | 1988.99 | 0.198899 | -1839.29 | -0.183929
12119.1 | 83.55695 | 1990.82 | 0.199082 | -1816.06 | -0.181606 | [8 empty] | 12927.26 | 89.12893 | 1989.99 | 0.198999 | -1841.71 | -0.184171
12129.11 | 83.62597 | 1991.42 | 0.199142 | -1817.43 | -0.181743 | [8 empty] | 12942.79 | 89.236 | 1992.1 | 0.19921 | -1845.39 | -0.184539
12142.06 | 83.71525 | 1993.22 | 0.199322 | -1819.18 | -0.181918 | [8 empty] | 12957.95 | 89.34053 | 1993.87 | 0.199387 | -1849.26 | -0.184926
12153.15 | 83.79171 | 1995.11 | 0.199511 | -1820.55 | -0.182055 | [8 empty] | 12967.46 | 89.40609 | 1996.18 | 0.199618 | -1852.24 | -0.185224
12162.79 | 83.85818 | 1997.07 | 0.199707 | -1821.64 | -0.182164 | [8 empty] | 12977.35 | 89.47428 | 1997.05 | 0.199705 | -1855.27 | -0.185527
12171.94 | 83.92126 | 1997.98 | 0.199798 | -1822.89 | -0.182289 | [8 empty] | 12988.54 | 89.55143 | 1998.89 | 0.199889 | -1858.37 | -0.185837
12181.92 | 83.99007 | 1999.55 | 0.199955 | -1824.36 | -0.182436 | [8 empty] | 12997.9 | 89.61597 | 2000.33 | 0.200033 | -1861.06 | -0.186106
12193.83 | 84.07219 | 2000.44 | 0.200044 | -1825.36 | -0.182536 | [8 empty] | 13007.33 | 89.68098 | 2001.45 | 0.200145 | -1863.94 | -0.186394
12206.02 | 84.15623 | 2002.56 | 0.200256 | -1827.17 | -0.182717 | [8 empty] | 13016.62 | 89.74504 | 2002.6 | 0.20026 | -1866.76 | -0.186676
12216.72 | 84.23001 | 2004.08 | 0.200408 | -1828.67 | -0.182867 | [8 empty] | 13026.29 | 89.81171 | 2004.58 | 0.200458 | -1869.29 | -0.186929
12227.02 | 84.30102 | 2005.79 | 0.200579 | -1830.21 | -0.183021 | [8 empty] | 13034.88 | 89.87093 | 2006.11 | 0.200611 | -1871.9 | -0.18719
12238.63 | 84.38107 | 2007.42 | 0.200742 | -1831.95 | -0.183195 | [8 empty] | 13046.45 | 89.9507 | 2007.04 | 0.200704 | -1873.72 | -0.187372
12248.88 | 84.45174 | 2008.96 | 0.200896 | -1833.04 | -0.183304 | [8 empty] | 13057.49 | 90.02682 | 2008.13 | 0.200813 | -1876.36 | -0.187636
12258.41 | 84.51744 | 2010.56 | 0.201056 | -1834.54 | -0.183454 | [8 empty] | 13070.26 | 90.11486 | 2010.11 | 0.201011 | -1879.71 | -0.187971
12269.34 | 84.5928 | 2011.27 | 0.201127 | -1835.99 | -0.183599 | [8 empty] | 13080.25 | 90.18374 | 2012.19 | 0.201219 | -1882.34 | -0.188234
12280.18 | 84.66754 | 2013.18 | 0.201318 | -1837.64 | -0.183764 | [8 empty] | 13090.17 | 90.25214 | 2013.69 | 0.201369 | -1885.31 | -0.188531
12290.03 | 84.73545 | 2013.94 | 0.201394 | -1838.81 | -0.183881 | [8 empty] | 13101.39 | 90.3295 | 2014.64 | 0.201464 | -1888.03 | -0.188803
12301.02 | 84.81122 | 2016.45 | 0.201645 | -1840.46 | -0.184046 | [8 empty] | 13111.54 | 90.39948 | 2016.64 | 0.201664 | -1890.98 | -0.189098
12310.83 | 84.87886 | 2016.94 | 0.201694 | -1841.5 | -0.18415 | [8 empty] | 13120.09 | 90.45843 | 2017.31 | 0.201731 | -1893.32 | -0.189332
12321.11 | 84.94974 | 2018.77 | 0.201877 | -1843.29 | -0.184329 | [8 empty] | 13130.8 | 90.53227 | 2019.08 | 0.201908 | -1896.39 | -0.189639
12330 | 85.01103 | 2020.58 | 0.202058 | -1844.34 | -0.184434 | [8 empty] | 13139.66 | 90.59335 | 2020.52 | 0.202052 | -1899.24 | -0.189924
12338.82 | 85.07184 | 2021.66 | 0.202166 | -1845.9 | -0.18459 | [8 empty] | 13150.34 | 90.66699 | 2022.13 | 0.202213 | -1901.95 | -0.190195
12348.44 | 85.13817 | 2023.19 | 0.202319 | -1847.22 | -0.184722 | [8 empty] | 13161.52 | 90.74407 | 2023.67 | 0.202367 | -1904.89 | -0.190489
12359.16 | 85.21208 | 2025.26 | 0.202526 | -1848.45 | -0.184845 | [8 empty] | 13171.58 | 90.81343 | 2025.29 | 0.202529 | -1907.87 | -0.190787
12370.18 | 85.28806 | 2026.5 | 0.20265 | -1850.16 | -0.185016 | [8 empty] | 13181.52 | 90.88196 | 2026.61 | 0.202661 | -1910.89 | -0.191089
12377.89 | 85.34122 | 2027.74 | 0.202774 | -1851.24 | -0.185124 | [8 empty] | 13192.22 | 90.95574 | 2028.18 | 0.202818 | -1913.54 | -0.191354
12388.43 | 85.41389 | 2030.31 | 0.203031 | -1852.81 | -0.185281 | [8 empty] | 13202.46 | 91.02634 | 2029.35 | 0.202935 | -1916.89 | -0.191689
12400.14 | 85.49462 | 2030.86 | 0.203086 | -1854.34 | -0.185434 | [8 empty] | 13213.48 | 91.10232 | 2030.98 | 0.203098 | -1919.7 | -0.19197
12409.03 | 85.55592 | 2032.2 | 0.20322 | -1855.5 | -0.18555 | [8 empty] | 13224.06 | 91.17526 | 2032.38 | 0.203238 | -1922.66 | -0.192266
12418.61 | 85.62197 | 2033.81 | 0.203381 | -1857.02 | -0.185702 | [8 empty] | 13235.85 | 91.25655 | 2034.32 | 0.203432 | -1925.75 | -0.192575
12429.68 | 85.69829 | 2035.4 | 0.20354 | -1858.55 | -0.185855 | [8 empty] | 13246.34 | 91.32887 | 2035.08 | 0.203508 | -1928.81 | -0.192881
12440.17 | 85.77062 | 2037.4 | 0.20374 | -1859.85 | -0.185985 | [8 empty] | 13257.09 | 91.40299 | 2036.5 | 0.20365 | -1931.67 | -0.193167
12450.2 | 85.83977 | 2038.3 | 0.20383 | -1861.26 | -0.186126 | [8 empty] | 13267.85 | 91.47718 | 2038.68 | 0.203868 | -1935.08 | -0.193508
12460.06 | 85.90775 | 2040.13 | 0.204013 | -1862.66 | -0.186266 | [8 empty] | 13279.68 | 91.55874 | 2039.9 | 0.20399 | -1938.17 | -0.193817
12468.42 | 85.96539 | 2041.34 | 0.204134 | -1863.87 | -0.186387 | [8 empty] | 13290.86 | 91.63582 | 2041.31 | 0.204131 | -1941.15 | -0.194115
12479.72 | 86.0433 | 2043.36 | 0.204336 | -1865.42 | -0.186542 | [8 empty] | 13302.16 | 91.71373 | 2042.19 | 0.204219 | -1944.69 | -0.194469
12488.8 | 86.1059 | 2043.8 | 0.20438 | -1866.78 | -0.186678 | [8 empty] | 13313.81 | 91.79406 | 2044.41 | 0.204441 | -1947.97 | -0.194797
12499.84 | 86.18202 | 2045.78 | 0.204578 | -1868.13 | -0.186813 | [8 empty] | 13324.11 | 91.86507 | 2046.05 | 0.204605 | -1950.86 | -0.195086
12508.42 | 86.24117 | 2046.82 | 0.204682 | -1869.53 | -0.186953 | [8 empty] | 13332.8 | 91.92499 | 2047.2 | 0.20472 | -1953.67 | -0.195367
12519.25 | 86.31584 | 2049.06 | 0.204906 | -1870.98 | -0.187098 | [8 empty] | 13343.02 | 91.99545 | 2048.22 | 0.204822 | -1956.35 | -0.195635
12530.17 | 86.39113 | 2050.58 | 0.205058 | -1872.45 | -0.187245 | [8 empty] | 13354.94 | 92.07763 | 2050.4 | 0.20504 | -1959.42 | -0.195942
12540.87 | 86.46491 | 2052.24 | 0.205224 | -1873.86 | -0.187386 | [8 empty] | 13365.46 | 92.15017 | 2051.46 | 0.205146 | -1962.42 | -0.196242
12551.02 | 86.53489 | 2053.34 | 0.205334 | -1875.06 | -0.187506 | [8 empty] | 13376.45 | 92.22594 | 2053.42 | 0.205342 | -1965.65 | -0.196565
12559.83 | 86.59563 | 2054.93 | 0.205493 | -1876.7 | -0.18767 | [8 empty] | 13387.58 | 92.30268 | 2054.4 | 0.20544 | -1968.29 | -0.196829
12571.13 | 86.67354 | 2056.9 | 0.20569 | -1878.04 | -0.187804 | [8 empty] | 13397.79 | 92.37307 | 2056.67 | 0.205667 | -1971.67 | -0.197167
12580.78 | 86.74007 | 2058.35 | 0.205835 | -1879.31 | -0.187931 | [8 empty] | 13408.95 | 92.45001 | 2057.78 | 0.205778 | -1974.64 | -0.197464
12591.22 | 86.81205 | 2058.93 | 0.205893 | -1880.97 | -0.188097 | [8 empty] | 13419.88 | 92.52537 | 2059.13 | 0.205913 | -1978.1 | -0.19781
12603.37 | 86.89582 | 2061.19 | 0.206119 | -1882.22 | -0.188222 | [8 empty] | 13431.39 | 92.60473 | 2060.97 | 0.206097 | -1981.19 | -0.198119
12612.48 | 86.95863 | 2062.72 | 0.206272 | -1883.56 | -0.188356 | [8 empty] | 13439.72 | 92.66216 | 2062.34 | 0.206234 | -1983.69 | -0.198369
12622.01 | 87.02434 | 2063.85 | 0.206385 | -1884.96 | -0.188496 | [8 empty] | 13449.62 | 92.73042 | 2063.89 | 0.206389 | -1987.26 | -0.198726
12631.8 | 87.09184 | 2065.38 | 0.206538 | -1886.49 | -0.188649 | [8 empty] | 13460.36 | 92.80447 | 2065.07 | 0.206507 | -1989.93 | -0.198993
12640.96 | 87.15499 | 2067.05 | 0.206705 | -1887.99 | -0.188799 | [8 empty] | 13471.93 | 92.88424 | 2066.62 | 0.206662 | -1993.23 | -0.199323
12652.45 | 87.23421 | 2068.4 | 0.20684 | -1889.27 | -0.188927 | [8 empty] | 13482.11 | 92.95443 | 2068.63 | 0.206863 | -1996.19 | -0.199619
12662.13 | 87.30095 | 2070.11 | 0.207011 | -1890.78 | -0.189078 | [8 empty] | 13491.85 | 93.02158 | 2069.97 | 0.206997 | -1999.24 | -0.199924
12674.44 | 87.38582 | 2071.39 | 0.207139 | -1892.51 | -0.189251 | [8 empty] | 13501.47 | 93.08791 | 2071.09 | 0.207109 | -2002 | -0.2002
12683.18 | 87.44608 | 2072.78 | 0.207278 | -1893.7 | -0.18937 | [8 empty] | 13512.39 | 93.1632 | 2072.57 | 0.207257 | -2005.18 | -0.200518
12691.76 | 87.50524 | 2074.33 | 0.207433 | -1894.89 | -0.189489 | [8 empty] | 13522.27 | 93.23132 | 2074.13 | 0.207413 | -2008.3 | -0.20083
12701.87 | 87.57494 | 2076.44 | 0.207644 | -1896.56 | -0.189656 | [8 empty] | 13534.27 | 93.31405 | 2075.92 | 0.207592 | -2011.51 | -0.201151
12712.12 | 87.64562 | 2077.58 | 0.207758 | -1897.81 | -0.189781 | [8 empty] | 13543.46 | 93.37741 | 2077.65 | 0.207765 | -2014.47 | -0.201447
12723.2 | 87.72201 | 2078.81 | 0.207881 | -1899.56 | -0.189956 | [8 empty] | 13553.58 | 93.44719 | 2079.08 | 0.207908 | -2017.56 | -0.201756
12733.84 | 87.79537 | 2080.36 | 0.208036 | -1900.53 | -0.190053 | [8 empty] | 13563.58 | 93.51613 | 2080.21 | 0.208021 | -2020.35 | -0.202035
12744.02 | 87.86555 | 2081.84 | 0.208184 | -1902.13 | -0.190213 | [8 empty] | 13572.32 | 93.57639 | 2081.94 | 0.208194 | -2023.58 | -0.202358
12754.85 | 87.94022 | 2083.54 | 0.208354 | -1903.4 | -0.19034 | [8 empty] | 13582.83 | 93.64886 | 2082.9 | 0.20829 | -2026.69 | -0.202669
12761.41 | 87.98545 | 2085.26 | 0.208526 | -1904.74 | -0.190474 | [8 empty] | 13592.4 | 93.71484 | 2085.01 | 0.208501 | -2029.42 | -0.202942
12771.97 | 88.05826 | 2086.63 | 0.208663 | -1906.08 | -0.190608 | [8 empty] | 13602.56 | 93.78489 | 2086.68 | 0.208668 | -2032.64 | -0.203264
12781.49 | 88.1239 | 2088.84 | 0.208884 | -1907.4 | -0.19074 | [8 empty] | 13613.14 | 93.85783 | 2088.11 | 0.208811 | -2035.94 | -0.203594
12790.79 | 88.18802 | 2089.38 | 0.208938 | -1908.46 | -0.190846 | [8 empty] | 13623.24 | 93.92747 | 2088.78 | 0.208878 | -2038.97 | -0.203897
12800.65 | 88.256 | 2091.24 | 0.209124 | -1910.42 | -0.191042 | [8 empty] | 13633.12 | 93.99559 | 2090.76 | 0.209076 | -2042.46 | -0.204246
12809.56 | 88.31743 | 2092.75 | 0.209275 | -1911.77 | -0.191177 | [8 empty] | 13644.58 | 94.0746 | 2092.59 | 0.209259 | -2045.31 | -0.204531
12821.65 | 88.40079 | 2094.51 | 0.209451 | -1913.22 | -0.191322 | [8 empty] | 13655.35 | 94.14886 | 2094.24 | 0.209424 | -2048.74 | -0.204874
12832.52 | 88.47573 | 2096.18 | 0.209618 | -1914.59 | -0.191459 | [8 empty] | 13664.8 | 94.21401 | 2095.65 | 0.209565 | -2051.8 | -0.20518
12842.25 | 88.54282 | 2097.31 | 0.209731 | -1915.89 | -0.191589 | [8 empty] | 13674.81 | 94.28303 | 2096.79 | 0.209679 | -2054.72 | -0.205472
12850.76 | 88.60149 | 2098.19 | 0.209819 | -1917.3 | -0.19173 | [8 empty] | 13685.39 | 94.35597 | 2098.05 | 0.209805 | -2058.37 | -0.205837
12861.19 | 88.6734 | 2099.94 | 0.209994 | -1918.76 | -0.191876 | [8 empty] | 13696.03 | 94.42933 | 2099.08 | 0.209908 | -2061.34 | -0.206134
12871.83 | 88.74676 | 2101.45 | 0.210145 | -1920.42 | -0.192042 | [8 empty] | 13705.88 | 94.49724 | 2101.38 | 0.210138 | -2064.68 | -0.206468
12883.14 | 88.82474 | 2103.17 | 0.210317 | -1921.82 | -0.192182 | [8 empty] | 13716.29 | 94.56902 | 2103.05 | 0.210305 | -2067.74 | -0.206774
12892.94 | 88.89231 | 2104.53 | 0.210453 | -1923.32 | -0.192332 | [8 empty] | 13725.85 | 94.63493 | 2104.05 | 0.210405 | -2070.95 | -0.207095
12901.28 | 88.94981 | 2106.17 | 0.210617 | -1924.46 | -0.192446 | [8 empty] | 13734.66 | 94.69567 | 2105.61 | 0.210561 | -2074.07 | -0.207407
12913.49 | 89.03399 | 2107.65 | 0.210765 | -1926.4 | -0.19264 | [8 empty] | 13743.64 | 94.75758 | 2107.14 | 0.210714 | -2076.84 | -0.207684
12924.43 | 89.10942 | 2109.27 | 0.210927 | -1927.8 | -0.19278 | [8 empty] | 13750.93 | 94.80785 | 2107.81 | 0.210781 | -2079.39 | -0.207939
12933.96 | 89.17512 | 2110.28 | 0.211028 | -1928.75 | -0.192875 | [8 empty] | 13757.71 | 94.85459 | 2109.54 | 0.210954 | -2081.56 | -0.208156
12942.27 | 89.23242 | 2112.21 | 0.211221 | -1930.32 | -0.193032 | [8 empty] | 13770.48 | 94.94264 | 2110.92 | 0.211092 | -2085.16 | -0.208516
12953.43 | 89.30936 | 2113.1 | 0.21131 | -1931.58 | -0.193158 | [8 empty] | 13780.06 | 95.00869 | 2112.66 | 0.211266 | -2088.62 | -0.208862
12963.88 | 89.38141 | 2115.78 | 0.211578 | -1933.44 | -0.193344 | [8 empty] | 13790.4 | 95.07998 | 2113.87 | 0.211387 | -2091.7 | -0.20917
12971.97 | 89.43719 | 2116.02 | 0.211602 | -1934.78 | -0.193478 | [8 empty] | 13799.76 | 95.14451 | 2115.97 | 0.211597 | -2094.82 | -0.209482
12983.13 | 89.51413 | 2117.76 | 0.211776 | -1936.21 | -0.193621 | [8 empty] | 13810.68 | 95.2198 | 2117.21 | 0.211721 | -2098.18 | -0.209818
12993.82 | 89.58784 | 2119.45 | 0.211945 | -1937.76 | -0.193776 | [8 empty] | 13821.29 | 95.29295 | 2118.46 | 0.211846 | -2101.53 | -0.210153
13004.29 | 89.66002 | 2121.13 | 0.212113 | -1939.41 | -0.193941 | [8 empty] | 13833.54 | 95.37741 | 2120.48 | 0.212048 | -2105.19 | -0.210519
13013.23 | 89.72166 | 2123.17 | 0.212317 | -1940.84 | -0.194084 | [8 empty] | 13844.28 | 95.45146 | 2121.81 | 0.212181 | -2108.82 | -0.210882
13024.04 | 89.79619 | 2124.25 | 0.212425 | -1942.21 | -0.194221 | [8 empty] | 13855.82 | 95.53103 | 2123.34 | 0.212334 | -2112.39 | -0.211239
13033.27 | 89.85983 | 2125.27 | 0.212527 | -1943.71 | -0.194371 | [8 empty] | 13868.05 | 95.61535 | 2124.84 | 0.212484 | -2116.42 | -0.211642
13045.31 | 89.94284 | 2127.54 | 0.212754 | -1945.18 | -0.194518 | [8 empty] | 13880.52 | 95.70132 | 2126.5 | 0.21265 | -2120.54 | -0.212054
13054.61 | 90.00696 | 2128.49 | 0.212849 | -1946.53 | -0.194653 | [8 empty] | 13891.41 | 95.77641 | 2128.32 | 0.212832 | -2123.97 | -0.212397
13064.69 | 90.07646 | 2129.48 | 0.212948 | -1948.23 | -0.194823 | [8 empty] | 13901.41 | 95.84535 | 2129.94 | 0.212994 | -2127.33 | -0.212733
13077.56 | 90.1652 | 2131.58 | 0.213158 | -1949.95 | -0.194995 | [8 empty] | 13912.13 | 95.91926 | 2130.92 | 0.213092 | -2130.85 | -0.213085
13086.75 | 90.22856 | 2133.36 | 0.213336 | -1951.45 | -0.195145 | [8 empty] | 13922.34 | 95.98966 | 2132.58 | 0.213258 | -2133.97 | -0.213397
13096.42 | 90.29523 | 2134.15 | 0.213415 | -1952.76 | -0.195276 | [8 empty] | 13931.67 | 96.05399 | 2134.19 | 0.213419 | -2137.28 | -0.213728
13105.43 | 90.35735 | 2136.14 | 0.213614 | -1954.57 | -0.195457 | [8 empty] | 13942.28 | 96.12714 | 2136.22 | 0.213622 | -2141.08 | -0.214108
13114.17 | 90.41761 | 2137.56 | 0.213756 | -1955.97 | -0.195597 | [8 empty] | 13952.39 | 96.19684 | 2137.66 | 0.213766 | -2144.31 | -0.214431
13124.61 | 90.48959 | 2138.59 | 0.213859 | -1957.53 | -0.195753 | [8 empty] | 13962.32 | 96.26531 | 2138.77 | 0.213877 | -2147.46 | -0.214746
13133.15 | 90.54847 | 2140.85 | 0.214085 | -1958.95 | -0.195895 | [8 empty] | 13971.83 | 96.33087 | 2140.57 | 0.214057 | -2150.86 | -0.215086
13141.17 | 90.60376 | 2142.37 | 0.214237 | -1960.7 | -0.19607 | [8 empty] | 13981.49 | 96.39748 | 2141.57 | 0.214157 | -2153.94 | -0.215394
13154.55 | 90.69601 | 2143.88 | 0.214388 | -1962.22 | -0.196222 | [8 empty] | 13991.63 | 96.46739 | 2142.99 | 0.214299 | -2157.14 | -0.215714
13162.39 | 90.75007 | 2144.62 | 0.214462 | -1963.66 | -0.196366 | [8 empty] | 14001.81 | 96.53758 | 2144.51 | 0.214451 | -2160.83 | -0.216083
13171.39 | 90.81212 | 2146.74 | 0.214674 | -1965.35 | -0.196535 | [8 empty] | 14013.23 | 96.61631 | 2146.38 | 0.214638 | -2164.39 | -0.216439
13181.44 | 90.88141 | 2147.82 | 0.214782 | -1967.2 | -0.19672 | [8 empty] | 14023.78 | 96.68905 | 2147.64 | 0.214764 | -2167.83 | -0.216783
13191.78 | 90.9527 | 2149.42 | 0.214942 | -1968.49 | -0.196849 | [8 empty] | 14033.02 | 96.75276 | 2149.04 | 0.214904 | -2171.29 | -0.217129
13201.18 | 91.01751 | 2150.83 | 0.215083 | -1970.44 | -0.197044 | [8 empty] | 14043.34 | 96.82391 | 2151 | 0.2151 | -2174.56 | -0.217456
13212 | 91.09211 | 2152.37 | 0.215237 | -1972.36 | -0.197236 | [8 empty] | 14054.08 | 96.89796 | 2151.58 | 0.215158 | -2177.94 | -0.217794
13221.26 | 91.15596 | 2154.33 | 0.215433 | -1974.45 | -0.197445 | [8 empty] | 14065.71 | 96.97814 | 2153.53 | 0.215353 | -2181.96 | -0.218196
13231.7 | 91.22794 | 2155.79 | 0.215579 | -1976.48 | -0.197648 | [8 empty] | 14075.38 | 97.04482 | 2154.68 | 0.215468 | -2185.16 | -0.218516
13241.25 | 91.29378 | 2156.78 | 0.215678 | -1978.62 | -0.197862 | [8 empty] | 14086.53 | 97.12169 | 2156.14 | 0.215614 | -2189 | -0.2189
13250.86 | 91.36004 | 2158.74 | 0.215874 | -1981.12 | -0.198112 | [8 empty] | 14097.25 | 97.1956 | 2158.26 | 0.215826 | -2192.57 | -0.219257
13261.08 | 91.4305 | 2159.89 | 0.215989 | -1983.32 | -0.198332 | [8 empty] | 14107.07 | 97.26331 | 2160.03 | 0.216003 | -2195.86 | -0.219586
13270.32 | 91.49421 | 2162.09 | 0.216209 | -1986.03 | -0.198603 | [8 empty] | 14116.66 | 97.32943 | 2160.75 | 0.216075 | -2199.19 | -0.219919
13280.87 | 91.56695 | 2163.29 | 0.216329 | -1989.16 | -0.198916 | [8 empty] | 14126.33 | 97.3961 | 2162.59 | 0.216259 | -2202.37 | -0.220237
13288.66 | 91.62066 | 2164.8 | 0.21648 | -1992.8 | -0.19928 | [8 empty] | 14136.4 | 97.46553 | 2164.29 | 0.216429 | -2206 | -0.2206
13296.54 | 91.67499 | 2166.16 | 0.216616 | -1997.46 | -0.199746 | [8 empty] | 14147.11 | 97.53937 | 2165.38 | 0.216538 | -2209.04 | -0.220904
13245.91 | 91.32591 | 2167.7 | 0.21677 | -2056.59 | -0.205659 | [8 empty] | 14158.49 | 97.61783 | 2167.51 | 0.216751 | -2213.37 | -0.221337
13231.9 | 91.22932 | 2169.28 | 0.216928 | -2072.03 | -0.207203 | [8 empty] | 14170.18 | 97.69843 | 2169.03 | 0.216903 | -2216.8 | -0.22168
13235.65 | 91.25517 | 2170.99 | 0.217099 | -2078.39 | -0.207839 | [8 empty] | 14186.03 | 97.80771 | 2170.57 | 0.217057 | -2221.88 | -0.222188
13239.08 | 91.27882 | 2172.09 | 0.217209 | -2082.9 | -0.20829 | [8 empty] | 14197.62 | 97.88762 | 2172.35 | 0.217235 | -2225.78 | -0.222578
13242.36 | 91.30143 | 2173.67 | 0.217367 | -2086.41 | -0.208641 | [8 empty] | 14207.14 | 97.95325 | 2173.85 | 0.217385 | -2229.08 | -0.222908
13248.26 | 91.34211 | 2174.73 | 0.217473 | -2089.9 | -0.20899 | [8 empty] | 14216.52 | 98.01793 | 2175.17 | 0.217517 | -2232.28 | -0.223228
13256.78 | 91.40085 | 2176.58 | 0.217658 | -2093.16 | -0.209316 | [8 empty] | 14224.72 | 98.07446 | 2176.89 | 0.217689 | -2235.49 | -0.223549
13264.58 | 91.45463 | 2178.17 | 0.217817 | -2095.98 | -0.209598 | [8 empty] | 14235.91 | 98.15161 | 2178.4 | 0.21784 | -2238.95 | -0.223895
13275.5 | 91.52992 | 2179.97 | 0.217997 | -2099 | -0.2099 | [8 empty] | 14245.75 | 98.21946 | 2179.77 | 0.217977 | -2242.26 | -0.224226
13283.07 | 91.58212 | 2180.9 | 0.21809 | -2101.59 | -0.210159 | [8 empty] | 14256.1 | 98.29082 | 2181.01 | 0.218101 | -2245.97 | -0.224597
13293.35 | 91.65299 | 2182.39 | 0.218239 | -2103.89 | -0.210389 | [8 empty] | 14266.38 | 98.36169 | 2183.03 | 0.218303 | -2249.48 | -0.224948
13300.29 | 91.70084 | 2183.97 | 0.218397 | -2106.32 | -0.210632 | [8 empty] | 14276.78 | 98.4334 | 2184.44 | 0.218444 | -2253.1 | -0.22531
13309.16 | 91.762 | 2186.01 | 0.218601 | -2108.52 | -0.210852 | [8 empty] | 14286.01 | 98.49704 | 2184.98 | 0.218498 | -2256.46 | -0.225646
13314.36 | 91.79785 | 2187.02 | 0.218702 | -2110.76 | -0.211076 | [8 empty] | 14298.99 | 98.58653 | 2187.29 | 0.218729 | -2260.35 | -0.226035
13323.07 | 91.8579 | 2188.74 | 0.218874 | -2112.94 | -0.211294 | [8 empty] | 14308.68 | 98.65334 | 2188.74 | 0.218874 | -2264.09 | -0.226409
13330.47 | 91.90892 | 2190.23 | 0.219023 | -2115.9 | -0.21159 | [8 empty] | 14320.49 | 98.73476 | 2190.02 | 0.219002 | -2268.14 | -0.226814
13337.03 | 91.95415 | 2191.98 | 0.219198 | -2118.29 | -0.211829 | [8 empty] | 14330.87 | 98.80633 | 2191.42 | 0.219142 | -2271.25 | -0.227125
13340.42 | 91.97752 | 2192.85 | 0.219285 | -2120.84 | -0.212084 | [8 empty] | 14341.47 | 98.87941 | 2192.92 | 0.219292 | -2275.08 | -0.227508
13347.86 | 92.02882 | 2194.15 | 0.219415 | -2123.82 | -0.212382 | [8 empty] | 14353.22 | 98.96042 | 2194.38 | 0.219438 | -2278.89 | -0.227889
13355.11 | 92.07881 | 2196.22 | 0.219622 | -2126.46 | -0.212646 | [8 empty] | 14363.6 | 99.03199 | 2196.29 | 0.219629 | -2282.35 | -0.228235
13362.33 | 92.12859 | 2197.6 | 0.21976 | -2128.86 | -0.212886 | [8 empty] | 14373.73 | 99.10183 | 2197.18 | 0.219718 | -2285.99 | -0.228599
13370.43 | 92.18443 | 2199.62 | 0.219962 | -2131.94 | -0.213194 | [8 empty] | 14382.75 | 99.16402 | 2198.92 | 0.219892 | -2289.32 | -0.228932
13378.83 | 92.24235 | 2200.09 | 0.220009 | -2134.42 | -0.213442 | [8 empty] | 14393.09 | 99.23531 | 2200.22 | 0.220022 | -2292.84 | -0.229284
13385.1 | 92.28558 | 2201.9 | 0.22019 | -2136.95 | -0.213695 | [8 empty] | 14403.13 | 99.30454 | 2201.63 | 0.220163 | -2296.43 | -0.229643
13393.29 | 92.34204 | 2203.58 | 0.220358 | -2139.41 | -0.213941 | [8 empty] | 14412.34 | 99.36804 | 2202.87 | 0.220287 | -2299.19 | -0.229919
13402.9 | 92.4083 | 2204.64 | 0.220464 | -2141.83 | -0.214183 | [8 empty] | 14423.08 | 99.44208 | 2204.94 | 0.220494 | -2302.36 | -0.230236
13410.56 | 92.46111 | 2206.58 | 0.220658 | -2144.39 | -0.214439 | [8 empty] | 14433.42 | 99.51338 | 2206.22 | 0.220622 | -2305.7 | -0.23057
13418.15 | 92.51344 | 2208 | 0.2208 | -2146.63 | -0.214663 | [8 empty] | 14444.59 | 99.59039 | 2207.4 | 0.22074 | -2309.2 | -0.23092
13425.72 | 92.56564 | 2209.33 | 0.220933 | -2149.04 | -0.214904 | [8 empty] | 14454.58 | 99.65927 | 2209.14 | 0.220914 | -2312.47 | -0.231247
13435.91 | 92.63589 | 2210.71 | 0.221071 | -2151.53 | -0.215153 | [8 empty] | 14464.83 | 99.72994 | 2210.72 | 0.221072 | -2316.04 | -0.231604
13444.12 | 92.6925 | 2212.54 | 0.221254 | -2153.58 | -0.215358 | [8 empty] | 14475.31 | 99.80219 | 2212.39 | 0.221239 | -2319.83 | -0.231983
13451.74 | 92.74504 | 2213.22 | 0.221322 | -2155.97 | -0.215597 | [8 empty] | 14485.97 | 99.87569 | 2214.18 | 0.221418 | -2323.09 | -0.232309
13461.51 | 92.8124 | 2215.91 | 0.221591 | -2158.61 | -0.215861 | [8 empty] | 14495.49 | 99.94133 | 2215.24 | 0.221524 | -2326.64 | -0.232664
13469.08 | 92.86459 | 2217.07 | 0.221707 | -2160.59 | -0.216059 | [8 empty] | 14505.82 | 100.0125 | 2217.44 | 0.221744 | -2330.37 | -0.233037
13477.79 | 92.92464 | 2218.75 | 0.221875 | -2162.96 | -0.216296 | [8 empty] | 14515.32 | 100.078 | 2218.28 | 0.221828 | -2333.26 | -0.233326
13484.64 | 92.97187 | 2220.29 | 0.222029 | -2165.2 | -0.21652 | [8 empty] | 14524.13 | 100.1388 | 2219.92 | 0.221992 | -2337.01 | -0.233701
13493.96 | 93.03613 | 2221.92 | 0.222192 | -2167.27 | -0.216727 | [8 empty] | 14535.84 | 100.2195 | 2221.51 | 0.222151 | -2340.25 | -0.234025
13502.73 | 93.09659 | 2223.14 | 0.222314 | -2169.48 | -0.216948 | [8 empty] | 14545.05 | 100.283 | 2222.73 | 0.222273 | -2343.81 | -0.234381
13511.83 | 93.15934 | 2225.06 | 0.222506 | -2171.93 | -0.217193 | [8 empty] | 14556.54 | 100.3622 | 2224.42 | 0.222442 | -2347.51 | -0.234751
13520.45 | 93.21877 | 2225.31 | 0.222531 | -2174.05 | -0.217405 | [8 empty] | 14565.61 | 100.4248 | 2225.6 | 0.22256 | -2351.15 | -0.235115
13529.08 | 93.27827 | 2227.42 | 0.222742 | -2176.19 | -0.217619 | [8 empty] | 14575.88 | 100.4956 | 2227.3 | 0.22273 | -2354.8 | -0.23548
13536.96 | 93.3326 | 2228.64 | 0.222864 | -2178.33 | -0.217833 | [8 empty] | 14587.12 | 100.5731 | 2228.71 | 0.222871 | -2358.47 | -0.235847
13544.77 | 93.38645 | 2230.63 | 0.223063 | -2180.28 | -0.218028 | [8 empty] | 14596.69 | 100.6391 | 2230.57 | 0.223057 | -2361.95 | -0.236195
13555.14 | 93.45794 | 2232.65 | 0.223265 | -2182.93 | -0.218293 | [8 empty] | 14605.62 | 100.7006 | 2231.57 | 0.223157 | -2365.33 | -0.236533
13563.25 | 93.51386 | 2233.31 | 0.223331 | -2184.66 | -0.218466 | [8 empty] | 14615.78 | 100.7707 | 2233.5 | 0.22335 | -2368.87 | -0.236887
13573.78 | 93.58646 | 2234.6 | 0.22346 | -2186.84 | -0.218684 | [8 empty] | 14627.54 | 100.8518 | 2234.45 | 0.223445 | -2372.49 | -0.237249
13582.31 | 93.64527 | 2236.25 | 0.223625 | -2189.34 | -0.218934 | [8 empty] | 14637.21 | 100.9184 | 2236.24 | 0.223624 | -2376.32 | -0.237632
13592.96 | 93.7187 | 2238.28 | 0.223828 | -2191.69 | -0.219169 | [8 empty] | 14647.59 | 100.99 | 2238 | 0.2238 | -2379.81 | -0.237981
13600.77 | 93.77255 | 2239.37 | 0.223937 | -2193.42 | -0.219342 | [8 empty] | 14657.08 | 101.0554 | 2238.93 | 0.223893 | -2383.16 | -0.238316
13609.56 | 93.83315 | 2240.79 | 0.224079 | -2195.65 | -0.219565 | [8 empty] | 14665.31 | 101.1122 | 2241 | 0.2241 | -2386.3 | -0.23863
13616.55 | 93.88134 | 2242.93 | 0.224293 | -2197.6 | -0.21976 | [8 empty] | 14675.04 | 101.1793 | 2242.15 | 0.224215 | -2389.8 | -0.23898
13627.42 | 93.95629 | 2244.13 | 0.224413 | -2199.67 | -0.219967 | [8 empty] | 14685.36 | 101.2504 | 2243.92 | 0.224392 | -2393.63 | -0.239363
13637.27 | 94.0242 | 2245.69 | 0.224569 | -2201.73 | -0.220173 | [8 empty] | 14696.34 | 101.3261 | 2244.81 | 0.224481 | -2397.14 | -0.239714
13646.24 | 94.08605 | 2247.18 | 0.224718 | -2204.01 | -0.220401 | [8 empty] | 14714.54 | 101.4516 | 2247.73 | 0.224773 | -2402.69 | -0.240269
13653.97 | 94.13934 | 2248.16 | 0.224816 | -2206.37 | -0.220637 | [8 empty] | 14738.67 | 101.618 | 2251.28 | 0.225128 | -2410.09 | -0.241009
13663.6 | 94.20574 | 2250.24 | 0.225024 | -2207.97 | -0.220797 | [8 empty] | 14752.72 | 101.7148 | 2252.56 | 0.225256 | -2415.21 | -0.241521
13671.29 | 94.25876 | 2251.53 | 0.225153 | -2209.98 | -0.220998 | [8 empty] | 14761.86 | 101.7779 | 2254.09 | 0.225409 | -2418.72 | -0.241872
13680.25 | 94.32053 | 2253.3 | 0.22533 | -2212.17 | -0.221217 | [8 empty] | 14771.44 | 101.8439 | 2256.11 | 0.225611 | -2422.31 | -0.242231
13689.96 | 94.38748 | 2254.64 | 0.225464 | -2214.76 | -0.221476 | [8 empty] | 14779.42 | 101.8989 | 2256.64 | 0.225664 | -2425.6 | -0.24256
13699.84 | 94.4556 | 2256.37 | 0.225637 | -2216.33 | -0.221633 | [8 empty] | 14789.56 | 101.9688 | 2258.74 | 0.225874 | -2428.99 | -0.242899
13707.36 | 94.50745 | 2257.3 | 0.22573 | -2218.45 | -0.221845 | [8 empty] | 14798.67 | 102.0316 | 2260.35 | 0.226035 | -2432.6 | -0.24326
13717.66 | 94.57846 | 2259.41 | 0.225941 | -2220.87 | -0.222087 | [8 empty] | 14808.63 | 102.1003 | 2260.85 | 0.226085 | -2436.3 | -0.24363
13727.65 | 94.64734 | 2261.32 | 0.226132 | -2223.23 | -0.222323 | [8 empty] | 14819.58 | 102.1758 | 2262.22 | 0.226222 | -2439.79 | -0.243979
13733.51 | 94.68774 | 2261.96 | 0.226196 | -2225.36 | -0.222536 | [8 empty] | 14830.13 | 102.2486 | 2264.15 | 0.226415 | -2443.51 | -0.244351
13743.1 | 94.75386 | 2262.8 | 0.22628 | -2226.82 | -0.222682 | [8 empty] | 14839.05 | 102.3101 | 2265.41 | 0.226541 | -2446.71 | -0.244671
13752.68 | 94.81991 | 2265.64 | 0.226564 | -2229.07 | -0.222907 | [8 empty] | 14848.02 | 102.3719 | 2267.16 | 0.226716 | -2450.27 | -0.245027
13761 | 94.87728 | 2266.16 | 0.226616 | -2231.22 | -0.223122 | [8 empty] | 14857.22 | 102.4353 | 2268.22 | 0.226822 | -2453.8 | -0.24538
13769.98 | 94.93919 | 2268.09 | 0.226809 | -2233.47 | -0.223347 | [8 empty] | 14867.86 | 102.5087 | 2269.61 | 0.226961 | -2457.12 | -0.245712
13777.28 | 94.98952 | 2268.92 | 0.226892 | -2235.26 | -0.223526 | [8 empty] | 14876.72 | 102.5698 | 2271.14 | 0.227114 | -2460.94 | -0.246094
13784.38 | 95.03847 | 2271.3 | 0.22713 | -2237.54 | -0.223754 | [8 empty] | 14885.85 | 102.6327 | 2272.43 | 0.227243 | -2463.81 | -0.246381
13792.11 | 95.09177 | 2272.03 | 0.227203 | -2239.23 | -0.223923 | [8 empty] | 14897.22 | 102.7111 | 2274.25 | 0.227425 | -2467.63 | -0.246763
13802.39 | 95.16264 | 2273.52 | 0.227352 | -2241.25 | -0.224125 | [8 empty] | 14907.42 | 102.7814 | 2275.55 | 0.227555 | -2471.3 | -0.24713
13811.04 | 95.22228 | 2275.37 | 0.227537 | -2243.63 | -0.224363 | [8 empty] | 14917.7 | 102.8523 | 2276.67 | 0.227667 | -2475.01 | -0.247501
13820.42 | 95.28696 | 2277.53 | 0.227753 | -2246 | -0.2246 | [8 empty] | 14928.6 | 102.9275 | 2278.27 | 0.227827 | -2478.75 | -0.247875
13830.41 | 95.35583 | 2278.07 | 0.227807 | -2248.06 | -0.224806 | [8 empty] | 14939.14 | 103.0001 | 2279.96 | 0.227996 | -2482.89 | -0.248289
13836.81 | 95.39996 | 2279.42 | 0.227942 | -2249.9 | -0.22499 | [8 empty] | 14948.79 | 103.0667 | 2281.58 | 0.228158 | -2486.31 | -0.248631
13845.07 | 95.45691 | 2281.47 | 0.228147 | -2251.76 | -0.225176 | [8 empty] | 14959.19 | 103.1384 | 2282.38 | 0.228238 | -2489.33 | -0.248933
13854.9 | 95.52468 | 2283.43 | 0.228343 | -2253.74 | -0.225374 | [8 empty] | 14968.51 | 103.2026 | 2284.26 | 0.228426 | -2493.11 | -0.249311
13862.8 | 95.57915 | 2284.49 | 0.228449 | -2255.77 | -0.225577 | [8 empty] | 14978.1 | 103.2688 | 2285.26 | 0.228526 | -2496.69 | -0.249669
13871.76 | 95.64093 | 2286.26 | 0.228626 | -2258.09 | -0.225809 | [8 empty] | 14988.02 | 103.3371 | 2287.14 | 0.228714 | -2500.16 | -0.250016
13877.85 | 95.68292 | 2287.85 | 0.228785 | -2260.15 | -0.226015 | [8 empty] | 14997.65 | 103.4035 | 2288.58 | 0.228858 | -2503.69 | -0.250369
13887.41 | 95.74883 | 2289.02 | 0.228902 | -2261.91 | -0.226191 | [8 empty] | 15006.64 | 103.4655 | 2289.77 | 0.228977 | -2507 | -0.2507
13896.24 | 95.80971 | 2291.38 | 0.229138 | -2264.21 | -0.226421 | [8 empty] | 15017.23 | 103.5385 | 2291.69 | 0.229169 | -2510.56 | -0.251056
13904.77 | 95.86852 | 2292 | 0.2292 | -2266.09 | -0.226609 | [8 empty] | 15027.32 | 103.6081 | 2292.69 | 0.229269 | -2513.84 | -0.251384
13912.79 | 95.92381 | 2293.95 | 0.229395 | -2268.2 | -0.22682 | [8 empty] | 15037.54 | 103.6786 | 2294.28 | 0.229428 | -2517.34 | -0.251734
13923.47 | 95.99745 | 2295.02 | 0.229502 | -2270.34 | -0.227034 | [8 empty] | 15047.5 | 103.7472 | 2295.97 | 0.229597 | -2520.89 | -0.252089
13931.53 | 96.05302 | 2296.78 | 0.229678 | -2272.57 | -0.227257 | [8 empty] | 15056.97 | 103.8125 | 2297.23 | 0.229723 | -2523.91 | -0.252391
13937.58 | 96.09473 | 2297.88 | 0.229788 | -2274.7 | -0.22747 | [8 empty] | 15067.31 | 103.8838 | 2298.34 | 0.229834 | -2527.45 | -0.252745
13948.25 | 96.1683 | 2299.34 | 0.229934 | -2277.39 | -0.227739 | [8 empty] | 15076.86 | 103.9497 | 2300.09 | 0.230009 | -2530.79 | -0.253079
13955.52 | 96.21842 | 2300.83 | 0.230083 | -2279.8 | -0.22798 | [8 empty] | 15086.52 | 104.0163 | 2301.47 | 0.230147 | -2534.19 | -0.253419
13964.27 | 96.27875 | 2302.94 | 0.230294 | -2282.33 | -0.228233 | [8 empty] | 15097.39 | 104.0912 | 2303.09 | 0.230309 | -2537.84 | -0.253784
13973.04 | 96.33922 | 2304.06 | 0.230406 | -2285.2 | -0.22852 | [8 empty] | 15107.29 | 104.1595 | 2304.83 | 0.230483 | -2541.06 | -0.254106
13979.99 | 96.38713 | 2306.11 | 0.230611 | -2287.64 | -0.228764 | [8 empty] | 15116.8 | 104.225 | 2305.78 | 0.230578 | -2544.5 | -0.25445
13987.24 | 96.43712 | 2306.58 | 0.230658 | -2290.29 | -0.229029 | [8 empty] | 15126.5 | 104.2919 | 2307.6 | 0.23076 | -2547.97 | -0.254797
13994.93 | 96.49014 | 2308.35 | 0.230835 | -2293.41 | -0.229341 | [8 empty] | 15136.2 | 104.3588 | 2308.53 | 0.230853 | -2551.11 | -0.255111
13999.99 | 96.52503 | 2309.86 | 0.230986 | -2296.95 | -0.229695 | [8 empty] | 15145.83 | 104.4252 | 2310.54 | 0.231054 | -2554.62 | -0.255462
14004.68 | 96.55736 | 2311.84 | 0.231184 | -2300.75 | -0.230075 | [8 empty] | 15155 | 104.4884 | 2312.23 | 0.231223 | -2557.98 | -0.255798
14009.2 | 96.58853 | 2313.26 | 0.231326 | -2304.34 | -0.230434 | [8 empty] | 15166.48 | 104.5676 | 2313.32 | 0.231332 | -2561.63 | -0.256163
14014.71 | 96.62652 | 2314.7 | 0.23147 | -2307.96 | -0.230796 | [8 empty] | 15176.17 | 104.6344 | 2314.75 | 0.231475 | -2564.84 | -0.256484
14020.38 | 96.66561 | 2315.92 | 0.231592 | -2310.99 | -0.231099 | [8 empty] | 15186.65 | 104.7066 | 2316.44 | 0.231644 | -2568.68 | -0.256868
14027.27 | 96.71311 | 2317.09 | 0.231709 | -2314.04 | -0.231404 | [8 empty] | 15198.1 | 104.7856 | 2317.93 | 0.231793 | -2572.63 | -0.257263
14033.59 | 96.75669 | 2318.85 | 0.231885 | -2317.07 | -0.231707 | [8 empty] | 15209.18 | 104.862 | 2319.36 | 0.231936 | -2576.49 | -0.257649
14042.13 | 96.81557 | 2321.08 | 0.232108 | -2319.94 | -0.231994 | [8 empty] | 15220.62 | 104.9408 | 2320.8 | 0.23208 | -2580.51 | -0.258051
14050.51 | 96.87335 | 2322.62 | 0.232262 | -2322.77 | -0.232277 | [8 empty] | 15231.36 | 105.0149 | 2322.47 | 0.232247 | -2584.25 | -0.258425
14058.95 | 96.93154 | 2323.84 | 0.232384 | -2325.16 | -0.232516 | [8 empty] | 15241.21 | 105.0828 | 2323.93 | 0.232393 | -2587.84 | -0.258784
14068.17 | 96.9951 | 2325.05 | 0.232505 | -2327.71 | -0.232771 | [8 empty] | 15251.43 | 105.1533 | 2325.27 | 0.232527 | -2591.03 | -0.259103
14076.26 | 97.05088 | 2326.36 | 0.232636 | -2330.03 | -0.233003 | [8 empty] | 15262.08 | 105.2267 | 2326.85 | 0.232685 | -2594.7 | -0.25947
14084.38 | 97.10687 | 2327.68 | 0.232768 | -2332.71 | -0.233271 | [8 empty] | 15273.1 | 105.3027 | 2328.52 | 0.232852 | -2598.44 | -0.259844
14092.78 | 97.16478 | 2328.99 | 0.232899 | -2334.95 | -0.233495 | [8 empty] | 15282.07 | 105.3645 | 2329.69 | 0.232969 | -2602.27 | -0.260227
14102.66 | 97.2329 | 2331.39 | 0.233139 | -2337.71 | -0.233771 | [8 empty] | 15291.56 | 105.43 | 2331.11 | 0.233111 | -2605.18 | -0.260518
14112.03 | 97.2975 | 2332.51 | 0.233251 | -2340.06 | -0.234006 | [8 empty] | 15301.49 | 105.4984 | 2332.43 | 0.233243 | -2608.7 | -0.26087
14120.4 | 97.35521 | 2333.95 | 0.233395 | -2342.34 | -0.234234 | [8 empty] | 15311.48 | 105.5673 | 2334.01 | 0.233401 | -2612.32 | -0.261232
14127.46 | 97.40389 | 2335.9 | 0.23359 | -2344.47 | -0.234447 | [8 empty] | 15320.88 | 105.6321 | 2335.43 | 0.233543 | -2615.62 | -0.261562
14135.38 | 97.45849 | 2336.76 | 0.233676 | -2346.84 | -0.234684 | [8 empty] | 15331.13 | 105.7028 | 2337.64 | 0.233764 | -2619.14 | -0.261914
14142.97 | 97.51082 | 2338.99 | 0.233899 | -2349.17 | -0.234917 | [8 empty] | 15339.56 | 105.7609 | 2338.71 | 0.233871 | -2622.4 | -0.26224
14149.83 | 97.55812 | 2339.8 | 0.23398 | -2351.59 | -0.235159 | [8 empty] | 15348.74 | 105.8242 | 2339.52 | 0.233952 | -2625.6 | -0.26256
14157.55 | 97.61135 | 2341.09 | 0.234109 | -2353.75 | -0.235375 | [8 empty] | 15358.91 | 105.8943 | 2341.56 | 0.234156 | -2629.29 | -0.262929
14164.61 | 97.66002 | 2342.89 | 0.234289 | -2356.08 | -0.235608 | [8 empty] | 15371.17 | 105.9788 | 2342.82 | 0.234282 | -2633.24 | -0.263324
14174.09 | 97.72539 | 2344.49 | 0.234449 | -2358.31 | -0.235831 | [8 empty] | 15380.45 | 106.0428 | 2344.67 | 0.234467 | -2636.53 | -0.263653
14181.44 | 97.77606 | 2346.22 | 0.234622 | -2360.79 | -0.236079 | [8 empty] | 15391.59 | 106.1196 | 2346.14 | 0.234614 | -2640.64 | -0.264064
14189.6 | 97.83232 | 2347.28 | 0.234728 | -2363.04 | -0.236304 | [8 empty] | 15402.33 | 106.1937 | 2347.2 | 0.23472 | -2644.38 | -0.264438
14198.11 | 97.891 | 2349.18 | 0.234918 | -2365.64 | -0.236564 | [8 empty] | 15412.46 | 106.2635 | 2348.85 | 0.234885 | -2648.22 | -0.264822
14204.59 | 97.93567 | 2351.13 | 0.235113 | -2368.09 | -0.236809 | [8 empty] | 15422.58 | 106.3333 | 2350.07 | 0.235007 | -2651.97 | -0.265197
14213.06 | 97.99407 | 2351.54 | 0.235154 | -2370.6 | -0.23706 | [8 empty] | 15430.85 | 106.3903 | 2351.95 | 0.235195 | -2655.04 | -0.265504
14223.71 | 98.0675 | 2353.76 | 0.235376 | -2373.65 | -0.237365 | [8 empty] | 15441.26 | 106.4621 | 2352.56 | 0.235256 | -2658.65 | -0.265865
14229.32 | 98.10618 | 2354.72 | 0.235472 | -2376 | -0.2376 | [8 empty] | 15451.68 | 106.5339 | 2354.96 | 0.235496 | -2662.27 | -0.266227
14233.14 | 98.13252 | 2356.83 | 0.235683 | -2378.64 | -0.237864 | [8 empty] | 15461.45 | 106.6013 | 2356.72 | 0.235672 | -2665.81 | -0.266581
14237.91 | 98.1654 | 2358.5 | 0.23585 | -2382.31 | -0.238231 | [8 empty] | 15471.06 | 106.6675 | 2357.49 | 0.235749 | -2669.52 | -0.266952
14231.59 | 98.12183 | 2360.36 | 0.236036 | -2390.09 | -0.239009 | [8 empty] | 15480.65 | 106.7337 | 2359.47 | 0.235947 | -2673.03 | -0.267303
14229.49 | 98.10735 | 2360.41 | 0.236041 | -2396.7 | -0.23967 | [8 empty] | 15490.09 | 106.7987 | 2360.5 | 0.23605 | -2676.64 | -0.267664
14232.77 | 98.12996 | 2362.94 | 0.236294 | -2401.02 | -0.240102 | [8 empty] | 15500 | 106.8671 | 2362.77 | 0.236277 | -2679.9 | -0.26799
14239.11 | 98.17368 | 2364.22 | 0.236422 | -2404.48 | -0.240448 | [8 empty] | 15509.86 | 106.9351 | 2363.64 | 0.236364 | -2682.94 | -0.268294
14245.88 | 98.22035 | 2365.64 | 0.236564 | -2407.69 | -0.240769 | [8 empty] | 15520.25 | 107.0067 | 2364.97 | 0.236497 | -2686.72 | -0.268672
14252.96 | 98.26917 | 2366.27 | 0.236627 | -2410.62 | -0.241062 | [8 empty] | 15532.52 | 107.0913 | 2366.9 | 0.23669 | -2690.55 | -0.269055
14259.91 | 98.31708 | 2368.67 | 0.236867 | -2413.65 | -0.241365 | [8 empty] | 15543.3 | 107.1656 | 2368.06 | 0.236806 | -2694.32 | -0.269432
14268.28 | 98.37479 | 2370.15 | 0.237015 | -2416.13 | -0.241613 | [8 empty] | 15553.54 | 107.2362 | 2369.55 | 0.236955 | -2698.18 | -0.269818
14275 | 98.42113 | 2370.94 | 0.237094 | -2418.96 | -0.241896 | [8 empty] | 15565.61 | 107.3194 | 2371.51 | 0.237151 | -2702.07 | -0.270207
14283.84 | 98.48207 | 2373.49 | 0.237349 | -2421.8 | -0.24218 | [8 empty] | 15576.32 | 107.3933 | 2373.03 | 0.237303 | -2706.19 | -0.270619
14291.67 | 98.53606 | 2373.72 | 0.237372 | -2424.08 | -0.242408 | [8 empty] | 15587.05 | 107.4673 | 2373.81 | 0.237381 | -2710 | -0.271
14301.08 | 98.60094 | 2375.42 | 0.237542 | -2426.44 | -0.242644 | [8 empty] | 15597.17 | 107.537 | 2375.45 | 0.237545 | -2713.4 | -0.27134
14308.88 | 98.65472 | 2377.63 | 0.237763 | -2428.84 | -0.242884 | [8 empty] | 15607.12 | 107.6056 | 2377.11 | 0.237711 | -2717.44 | -0.271744
14318.31 | 98.71973 | 2379.28 | 0.237928 | -2430.66 | -0.243066 | [8 empty] | 15617.4 | 107.6765 | 2378.94 | 0.237894 | -2720.66 | -0.272066
14324.68 | 98.76365 | 2380.08 | 0.238008 | -2433.09 | -0.243309 | [8 empty] | 15627.89 | 107.7488 | 2380.29 | 0.238029 | -2724.63 | -0.272463
14333.73 | 98.82605 | 2381.68 | 0.238168 | -2435.03 | -0.243503 | [8 empty] | 15636.12 | 107.8056 | 2381.98 | 0.238198 | -2727.75 | -0.272775
14342.15 | 98.8841 | 2383.45 | 0.238345 | -2437.32 | -0.243732 | [8 empty] | 15645.94 | 107.8733 | 2384.01 | 0.238401 | -2731.3 | -0.27313
14350.93 | 98.94464 | 2384.9 | 0.23849 | -2439.65 | -0.243965 | [8 empty] | 15657.21 | 107.951 | 2385.09 | 0.238509 | -2735.43 | -0.273543
14359.38 | 99.0029 | 2386.93 | 0.238693 | -2441.73 | -0.244173 | [8 empty] | 15667.51 | 108.022 | 2386.26 | 0.238626 | -2739.11 | -0.273911
14368.48 | 99.06564 | 2387.99 | 0.238799 | -2443.83 | -0.244383 | [8 empty] | 15676.98 | 108.0873 | 2387.75 | 0.238775 | -2742.41 | -0.274241
14377.93 | 99.13079 | 2389.35 | 0.238935 | -2446.08 | -0.244608 | [8 empty] | 15687.42 | 108.1593 | 2388.93 | 0.238893 | -2746.16 | -0.274616
14385.27 | 99.1814 | 2390.66 | 0.239066 | -2448.32 | -0.244832 | [8 empty] | 15697.65 | 108.2298 | 2391.12 | 0.239112 | -2749.87 | -0.274987
14394.27 | 99.24345 | 2392.41 | 0.239241 | -2450.21 | -0.245021 | [8 empty] | 15708.83 | 108.3069 | 2392.91 | 0.239291 | -2753.74 | -0.275374
14402.17 | 99.29792 | 2394.1 | 0.23941 | -2452.19 | -0.245219 | [8 empty] | 15720.83 | 108.3896 | 2394.3 | 0.23943 | -2757.72 | -0.275772
14411.11 | 99.35956 | 2395.26 | 0.239526 | -2454.1 | -0.24541 | [8 empty] | 15734.14 | 108.4814 | 2395.52 | 0.239552 | -2762.12 | -0.276212
14421.74 | 99.43285 | 2397.05 | 0.239705 | -2456.28 | -0.245628 | [8 empty] | 15743.17 | 108.5436 | 2397.21 | 0.239721 | -2765.92 | -0.276592
14429.6 | 99.48704 | 2398.58 | 0.239858 | -2458.73 | -0.245873 | [8 empty] | 15751.93 | 108.604 | 2398.53 | 0.239853 | -2769.35 | -0.276935
14438.54 | 99.54868 | 2400.25 | 0.240025 | -2460.78 | -0.246078 | [8 empty] | 15762.31 | 108.6756 | 2400.24 | 0.240024 | -2772.94 | -0.277294
14446.95 | 99.60666 | 2401.27 | 0.240127 | -2462.82 | -0.246282 | [8 empty] | 15772.44 | 108.7454 | 2402.15 | 0.240215 | -2776.66 | -0.277666
14456.24 | 99.67071 | 2402.54 | 0.240254 | -2464.89 | -0.246489 | [8 empty] | 15782.46 | 108.8145 | 2402.65 | 0.240265 | -2779.88 | -0.277988
14466.24 | 99.73966 | 2404.82 | 0.240482 | -2467.05 | -0.246705 | [8 empty] | 15792.25 | 108.882 | 2404.68 | 0.240468 | -2783.77 | -0.278377
14473.73 | 99.7913 | 2405.83 | 0.240583 | -2468.76 | -0.246876 | [8 empty] | 15803.19 | 108.9575 | 2406.92 | 0.240692 | -2787.81 | -0.278781
14481.53 | 99.84508 | 2407.57 | 0.240757 | -2470.9 | -0.24709 | [8 empty] | 15812.68 | 109.0229 | 2407.62 | 0.240762 | -2791.24 | -0.279124
14491.76 | 99.91561 | 2409.52 | 0.240952 | -2473 | -0.2473 | [8 empty] | 15823.76 | 109.0993 | 2409 | 0.2409 | -2795.09 | -0.279509
14502.39 | 99.9889 | 2410.54 | 0.241054 | -2474.93 | -0.247493 | [8 empty] | 15834.51 | 109.1734 | 2410.96 | 0.241096 | -2799 | -0.2799
14511.76 | 100.0535 | 2412.2 | 0.24122 | -2477.12 | -0.247712 | [8 empty] | 15844.19 | 109.2401 | 2411.51 | 0.241151 | -2802.27 | -0.280227
14522.57 | 100.128 | 2413.39 | 0.241339 | -2479.07 | -0.247907 | [8 empty] | 15856.12 | 109.3224 | 2413.66 | 0.241366 | -2806.62 | -0.280662
14530.09 | 100.1799 | 2415.24 | 0.241524 | -2481.29 | -0.248129 | [8 empty] | 15866.91 | 109.3968 | 2415.5 | 0.24155 | -2810.53 | -0.281053
14539.74 | 100.2464 | 2416.22 | 0.241622 | -2483.27 | -0.248327 | [8 empty] | 15877.81 | 109.4719 | 2416.51 | 0.241651 | -2814.35 | -0.281435
14551.5 | 100.3275 | 2418.03 | 0.241803 | -2485.36 | -0.248536 | [8 empty] | 15888.85 | 109.5481 | 2418.58 | 0.241858 | -2817.96 | -0.281796
14558.77 | 100.3776 | 2419.88 | 0.241988 | -2487.1 | -0.24871 | [8 empty] | 15899.08 | 109.6186 | 2419.56 | 0.241956 | -2821.92 | -0.282192
14566.63 | 100.4318 | 2421.12 | 0.242112 | -2488.95 | -0.248895 | [8 empty] | 15909.29 | 109.689 | 2421.27 | 0.242127 | -2825.59 | -0.282559
14575.37 | 100.4921 | 2423.27 | 0.242327 | -2491.82 | -0.249182 | [8 empty] | 15917.85 | 109.748 | 2422.37 | 0.242237 | -2828.74 | -0.282874
14583.15 | 100.5457 | 2423.85 | 0.242385 | -2494.5 | -0.24945 | [8 empty] | 15929.06 | 109.8253 | 2423.91 | 0.242391 | -2833.04 | -0.283304
14584.83 | 100.5573 | 2425.24 | 0.242524 | -2502.47 | -0.250247 | [8 empty] | 15938.93 | 109.8933 | 2425.23 | 0.242523 | -2836.49 | -0.283649
14593.22 | 100.6151 | 2427.25 | 0.242725 | -2505.48 | -0.250548 | [8 empty] | 15949.18 | 109.964 | 2426.72 | 0.242672 | -2840.33 | -0.284033
14598.91 | 100.6544 | 2428.49 | 0.242849 | -2508.07 | -0.250807 | [8 empty] | 15960.25 | 110.0403 | 2428.25 | 0.242825 | -2844.16 | -0.284416
14607.94 | 100.7166 | 2430.08 | 0.243008 | -2510.59 | -0.251059 | [8 empty] | 15969.99 | 110.1075 | 2429.85 | 0.242985 | -2847.89 | -0.284789
14616.76 | 100.7774 | 2431.56 | 0.243156 | -2513.25 | -0.251325 | [8 empty] | 15980.74 | 110.1816 | 2431.43 | 0.243143 | -2851.54 | -0.285154
14624.58 | 100.8314 | 2432.55 | 0.243255 | -2515.41 | -0.251541 | [8 empty] | 15989.85 | 110.2444 | 2432.85 | 0.243285 | -2855.52 | -0.285552
14634.05 | 100.8966 | 2434.26 | 0.243426 | -2517.67 | -0.251767 | [8 empty] | 15999.88 | 110.3136 | 2434.71 | 0.243471 | -2859.02 | -0.285902
14640.56 | 100.9415 | 2436.25 | 0.243625 | -2519.61 | -0.251961 | [8 empty] | 16009.58 | 110.3804 | 2436.49 | 0.243649 | -2862.84 | -0.286284
14650.48 | 101.0099 | 2437.63 | 0.243763 | -2521.91 | -0.252191 | [8 empty] | 16019.57 | 110.4493 | 2437.6 | 0.24376 | -2866.47 | -0.286647
14656.63 | 101.0523 | 2438.89 | 0.243889 | -2523.95 | -0.252395 | [8 empty] | 16029.93 | 110.5208 | 2439.29 | 0.243929 | -2869.91 | -0.286991
14663.96 | 101.1029 | 2440.98 | 0.244098 | -2526.21 | -0.252621 | [8 empty] | 16039.69 | 110.588 | 2440.32 | 0.244032 | -2873.65 | -0.287365
14672.26 | 101.1601 | 2441.8 | 0.24418 | -2527.97 | -0.252797 | [8 empty] | 16050.06 | 110.6595 | 2442.33 | 0.244233 | -2877.66 | -0.287766
14682.08 | 101.2278 | 2443.6 | 0.24436 | -2530.02 | -0.253002 | [8 empty] | 16060.32 | 110.7303 | 2443.48 | 0.244348 | -2881.11 | -0.288111
14690.74 | 101.2875 | 2445.2 | 0.24452 | -2532.2 | -0.25322 | [8 empty] | 16069.78 | 110.7955 | 2445.33 | 0.244533 | -2884.74 | -0.288474
14699.17 | 101.3456 | 2446.86 | 0.244686 | -2533.86 | -0.253386 | [8 empty] | 16079.98 | 110.8658 | 2446.98 | 0.244698 | -2888.45 | -0.288845
14707.19 | 101.4009 | 2447.52 | 0.244752 | -2535.99 | -0.253599 | [8 empty] | 16089.36 | 110.9305 | 2447.66 | 0.244766 | -2891.98 | -0.289198
14714.71 | 101.4528 | 2449.81 | 0.244981 | -2538.09 | -0.253809 | [8 empty] | 16099.42 | 110.9999 | 2450.08 | 0.245008 | -2895.61 | -0.289561
14723.29 | 101.5119 | 2450.91 | 0.245091 | -2539.84 | -0.253984 | [8 empty] | 16108.29 | 111.061 | 2450.84 | 0.245084 | -2899.01 | -0.289901
14732.5 | 101.5754 | 2452.15 | 0.245215 | -2541.5 | -0.25415 | [8 empty] | 16117.87 | 111.1271 | 2451.95 | 0.245195 | -2902.76 | -0.290276
14740.5 | 101.6306 | 2454.3 | 0.24543 | -2543.7 | -0.25437 | [8 empty] | 16127.89 | 111.1962 | 2453.62 | 0.245362 | -2906.54 | -0.290654
14750.55 | 101.6999 | 2455.55 | 0.245555 | -2545.7 | -0.25457 | [8 empty] | 16138.45 | 111.269 | 2455.03 | 0.245503 | -2909.98 | -0.290998
14759.86 | 101.7641 | 2456.54 | 0.245654 | -2547.68 | -0.254768 | [8 empty] | 16148.28 | 111.3367 | 2457.27 | 0.245727 | -2913.64 | -0.291364
14769.05 | 101.8274 | 2458.02 | 0.245802 | -2549.64 | -0.254964 | [8 empty] | 16158.21 | 111.4052 | 2457.91 | 0.245791 | -2917.41 | -0.291741
14776.87 | 101.8813 | 2459.45 | 0.245945 | -2551.72 | -0.255172 | [8 empty] | 16167.83 | 111.4715 | 2459.81 | 0.245981 | -2920.95 | -0.292095
14786.69 | 101.949 | 2461.04 | 0.246104 | -2553.54 | -0.255354 | [8 empty] | 16178.02 | 111.5418 | 2461.16 | 0.246116 | -2924.61 | -0.292461
14796.16 | 102.0143 | 2462.96 | 0.246296 | -2555.98 | -0.255598 | [8 empty] | 16187.06 | 111.6041 | 2462.88 | 0.246288 | -2928.48 | -0.292848
14803.67 | 102.0661 | 2464.5 | 0.24645 | -2558.41 | -0.255841 | [8 empty] | 16198.94 | 111.686 | 2464.51 | 0.246451 | -2932.54 | -0.293254
14813.33 | 102.1327 | 2465.54 | 0.246554 | -2560.58 | -0.256058 | [8 empty] | 16210.54 | 111.766 | 2466.24 | 0.246624 | -2936.72 | -0.293672
14819.93 | 102.1782 | 2467.81 | 0.246781 | -2562.45 | -0.256245 | [8 empty] | 16221.45 | 111.8412 | 2467.42 | 0.246742 | -2940.43 | -0.294043
14829.73 | 102.2458 | 2468.76 | 0.246876 | -2564.75 | -0.256475 | [8 empty] | 16230.22 | 111.9017 | 2468.4 | 0.24684 | -2943.83 | -0.294383
14837.02 | 102.2961 | 2470.38 | 0.247038 | -2566.86 | -0.256686 | [8 empty] | 16240.25 | 111.9708 | 2470.47 | 0.247047 | -2947.83 | -0.294783
14843.44 | 102.3403 | 2472.35 | 0.247235 | -2569.17 | -0.256917 | [8 empty] | 16250.54 | 112.0418 | 2471.52 | 0.247152 | -2951.63 | -0.295163
14849.02 | 102.3788 | 2473.57 | 0.247357 | -2571.97 | -0.257197 | [8 empty] | 16260.19 | 112.1083 | 2473.51 | 0.247351 | -2955.31 | -0.295531
14858.38 | 102.4433 | 2475.1 | 0.24751 | -2574.49 | -0.257449 | [8 empty] | 16270.66 | 112.1805 | 2474.28 | 0.247428 | -2959.1 | -0.29591
14866.94 | 102.5023 | 2476.9 | 0.24769 | -2577.21 | -0.257721 | [8 empty] | 16281.2 | 112.2532 | 2476.13 | 0.247613 | -2963.03 | -0.296303
14875.73 | 102.5629 | 2477.39 | 0.247739 | -2579.59 | -0.257959 | [8 empty] | 16291.69 | 112.3255 | 2477.69 | 0.247769 | -2967.23 | -0.296723
14884.2 | 102.6213 | 2479.65 | 0.247965 | -2582.75 | -0.258275 | [8 empty] | 16302.71 | 112.4015 | 2479.38 | 0.247938 | -2971.06 | -0.297106
14820.8 | 102.1842 | 2481.73 | 0.248173 | -2613.58 | -0.261358 | [8 empty] | 16312.17 | 112.4667 | 2480.55 | 0.248055 | -2974.3 | -0.29743
14819.73 | 102.1768 | 2482.7 | 0.24827 | -2619.39 | -0.261939 | [8 empty] | 16322.29 | 112.5365 | 2482.57 | 0.248257 | -2978.17 | -0.297817
14824.01 | 102.2064 | 2483.94 | 0.248394 | -2623.48 | -0.262348 | [8 empty] | 16332.83 | 112.6091 | 2483.88 | 0.248388 | -2982.26 | -0.298226
14830.69 | 102.2524 | 2485.56 | 0.248556 | -2627.12 | -0.262712 | [8 empty] | 16343.85 | 112.6851 | 2485.55 | 0.248555 | -2985.93 | -0.298593
14837.59 | 102.3 | 2486.95 | 0.248695 | -2630.3 | -0.26303 | [8 empty] | 16353.91 | 112.7545 | 2487.14 | 0.248714 | -2990.07 | -0.299007
14843.39 | 102.34 | 2488.55 | 0.248855 | -2633.18 | -0.263318 | [8 empty] | 16364.67 | 112.8287 | 2488.81 | 0.248881 | -2994.24 | -0.299424
14850.13 | 102.3864 | 2489.87 | 0.248987 | -2635.94 | -0.263594 | [8 empty] | 16375.43 | 112.9029 | 2490.15 | 0.249015 | -2997.9 | -0.29979
14856.46 | 102.4301 | 2491.44 | 0.249144 | -2638.6 | -0.26386 | [8 empty] | 16384.06 | 112.9624 | 2491.44 | 0.249144 | -3001.5 | -0.30015
14865.57 | 102.4929 | 2492.96 | 0.249296 | -2641.08 | -0.264108 | [8 empty] | 16391.86 | 113.0161 | 2493.06 | 0.249306 | -3004.58 | -0.300458
14874.37 | 102.5536 | 2494.67 | 0.249467 | -2643.85 | -0.264385 | [8 empty] | 16402.11 | 113.0868 | 2494.33 | 0.249433 | -3008.25 | -0.300825
14882.25 | 102.6079 | 2496.09 | 0.249609 | -2646.29 | -0.264629 | [8 empty] | 16411.91 | 113.1544 | 2496.48 | 0.249648 | -3011.87 | -0.301187
14889.07 | 102.6549 | 2497.29 | 0.249729 | -2648.77 | -0.264877 | [8 empty] | 16422.12 | 113.2248 | 2497.18 | 0.249718 | -3015.56 | -0.301556
14898.34 | 102.7188 | 2499.52 | 0.249952 | -2651.09 | -0.265109 | [8 empty] | 16433.54 | 113.3035 | 2498.72 | 0.249872 | -3019.48 | -0.301948
14906.45 | 102.7748 | 2500.36 | 0.250036 | -2653.3 | -0.26533 | [8 empty] | 16444.22 | 113.3771 | 2500.61 | 0.250061 | -3023.17 | -0.302317
14916.03 | 102.8408 | 2501.98 | 0.250198 | -2655.93 | -0.265593 | [8 empty] | 16453.03 | 113.4379 | 2502.32 | 0.250232 | -3026.47 | -0.302647
14925.25 | 102.9044 | 2503.42 | 0.250342 | -2657.91 | -0.265791 | [8 empty] | 16461.92 | 113.4992 | 2503.55 | 0.250355 | -3029.76 | -0.302976
14932.58 | 102.9549 | 2505.18 | 0.250518 | -2660.07 | -0.266007 | [8 empty] | 16471.77 | 113.5671 | 2504.94 | 0.250494 | -3033.66 | -0.303366
14939.19 | 103.0005 | 2506.62 | 0.250662 | -2662.02 | -0.266202 | [8 empty] | 16480.76 | 113.6291 | 2506.91 | 0.250691 | -3037.06 | -0.303706
14949.26 | 103.0699 | 2508.32 | 0.250832 | -2664.55 | -0.266455 | [8 empty] | 16490.42 | 113.6957 | 2508.48 | 0.250848 | -3040.46 | -0.304046
14956.31 | 103.1185 | 2509.72 | 0.250972 | -2666.51 | -0.266651 | [8 empty] | 16501.02 | 113.7688 | 2509.21 | 0.250921 | -3044.38 | -0.304438
14964.62 | 103.1758 | 2511.05 | 0.251105 | -2668.8 | -0.26688 | [8 empty] | 16510.69 | 113.8354 | 2510.28 | 0.251028 | -3048.03 | -0.304803
14972.28 | 103.2286 | 2512.47 | 0.251247 | -2670.67 | -0.267067 | [8 empty] | 16519.35 | 113.8951 | 2512.04 | 0.251204 | -3051.4 | -0.30514
14979.48 | 103.2783 | 2514.36 | 0.251436 | -2672.95 | -0.267295 | [8 empty] | 16529.21 | 113.9631 | 2513.6 | 0.25136 | -3054.81 | -0.305481
14987.99 | 103.3369 | 2515.63 | 0.251563 | -2674.59 | -0.267459 | [8 empty] | 16538.28 | 114.0256 | 2515.17 | 0.251517 | -3058.66 | -0.305866
14998.94 | 103.4124 | 2516.79 | 0.251679 | -2676.92 | -0.267692 | [8 empty] | 16550.94 | 114.1129 | 2516.49 | 0.251649 | -3062.99 | -0.306299
15006.79 | 103.4666 | 2518.68 | 0.251868 | -2679.09 | -0.267909 | [8 empty] | 16559.5 | 114.172 | 2518.4 | 0.25184 | -3066.47 | -0.306647
15015.24 | 103.5248 | 2520.21 | 0.252021 | -2681.24 | -0.268124 | [8 empty] | 16570.19 | 114.2457 | 2519.6 | 0.25196 | -3070.6 | -0.30706
15023.37 | 103.5809 | 2521.28 | 0.252128 | -2683.11 | -0.268311 | [8 empty] | 16580.15 | 114.3143 | 2520.87 | 0.252087 | -3073.89 | -0.307389
15030.72 | 103.6315 | 2522.65 | 0.252265 | -2685.44 | -0.268544 | [8 empty] | 16589.37 | 114.3779 | 2523.02 | 0.252302 | -3077.7 | -0.30777
15040.49 | 103.6989 | 2524.41 | 0.252441 | -2687.68 | -0.268768 | [8 empty] | 16598.75 | 114.4426 | 2524.43 | 0.252443 | -3081.39 | -0.308139
15048.33 | 103.753 | 2525.91 | 0.252591 | -2689.47 | -0.268947 | [8 empty] | 16608 | 114.5063 | 2525.69 | 0.252569 | -3084.78 | -0.308478
15058.96 | 103.8263 | 2527.79 | 0.252779 | -2691.54 | -0.269154 | [8 empty] | 16619.01 | 114.5823 | 2527.17 | 0.252717 | -3088.49 | -0.308849
15068.58 | 103.8926 | 2529.24 | 0.252924 | -2693.54 | -0.269354 | [8 empty] | 16630.66 | 114.6626 | 2528.66 | 0.252866 | -3092.48 | -0.309248
15075.82 | 103.9425 | 2530.65 | 0.253065 | -2695.84 | -0.269584 | [8 empty] | 16639.5 | 114.7235 | 2530.31 | 0.253031 | -3096.03 | -0.309603
15083.28 | 103.9939 | 2531.61 | 0.253161 | -2697.68 | -0.269768 | [8 empty] | 16652.63 | 114.8141 | 2532.59 | 0.253259 | -3101.09 | -0.310109
15092.18 | 104.0553 | 2533.16 | 0.253316 | -2699.86 | -0.269986 | [8 empty] | 16664.68 | 114.8971 | 2534.01 | 0.253401 | -3105.25 | -0.310525
15101.1 | 104.1168 | 2535.26 | 0.253526 | -2701.78 | -0.270178 | [8 empty] | 16675.98 | 114.975 | 2535.16 | 0.253516 | -3109.48 | -0.310948
15110.43 | 104.1811 | 2536.38 | 0.253638 | -2704.16 | -0.270416 | [8 empty] | 16686.17 | 115.0453 | 2537.02 | 0.253702 | -3113.29 | -0.311329
15120.02 | 104.2472 | 2537.37 | 0.253737 | -2705.78 | -0.270578 | [8 empty] | 16695.19 | 115.1075 | 2537.98 | 0.253798 | -3116.95 | -0.311695
15128.16 | 104.3034 | 2539.97 | 0.253997 | -2708.18 | -0.270818 | [8 empty] | 16707.35 | 115.1913 | 2539.83 | 0.253983 | -3120.94 | -0.312094
15135.02 | 104.3507 | 2541.09 | 0.254109 | -2710.23 | -0.271023 | [8 empty] | 16717.02 | 115.258 | 2541.7 | 0.25417 | -3125.06 | -0.312506
15141.81 | 104.3975 | 2542.72 | 0.254272 | -2712.14 | -0.271214 | [8 empty] | 16727.92 | 115.3331 | 2542.86 | 0.254286 | -3129.13 | -0.312913
15150.53 | 104.4576 | 2544.33 | 0.254433 | -2714.4 | -0.27144 | [8 empty] | 16739.02 | 115.4097 | 2544.19 | 0.254419 | -3133.06 | -0.313306
15160.08 | 104.5234 | 2545.08 | 0.254508 | -2716 | -0.2716 | [8 empty] | 16750.11 | 115.4861 | 2545.56 | 0.254556 | -3137.4 | -0.31374
15171.16 | 104.5998 | 2547.59 | 0.254759 | -2718.52 | -0.271852 | [8 empty] | 16760.43 | 115.5573 | 2547.38 | 0.254738 | -3141.19 | -0.314119
15177.72 | 104.6451 | 2548.41 | 0.254841 | -2720.45 | -0.272045 | [8 empty] | 16770.57 | 115.6272 | 2548.83 | 0.254883 | -3145.12 | -0.314512
15186.41 | 104.705 | 2549.82 | 0.254982 | -2722.76 | -0.272276 | [8 empty] | 16779.79 | 115.6908 | 2550.21 | 0.255021 | -3148.69 | -0.314869
15193.97 | 104.7571 | 2551.01 | 0.255101 | -2724.44 | -0.272444 | [8 empty] | 16790.96 | 115.7678 | 2551.68 | 0.255168 | -3152.81 | -0.315281
15205.08 | 104.8337 | 2553.02 | 0.255302 | -2727.04 | -0.272704 | [8 empty] | 16800.71 | 115.835 | 2553.14 | 0.255314 | -3156.49 | -0.315649
15214.6 | 104.8993 | 2554.76 | 0.255476 | -2728.87 | -0.272887 | [8 empty] | 16811.59 | 115.91 | 2554.4 | 0.25544 | -3160.39 | -0.316039
15222.5 | 104.9538 | 2556.7 | 0.25567 | -2731.08 | -0.273108 | [8 empty] | 16821.29 | 115.9769 | 2555.87 | 0.255587 | -3164.48 | -0.316448
15231.09 | 105.013 | 2557.74 | 0.255774 | -2733.48 | -0.273348 | [8 empty] | 16832.75 | 116.0559 | 2557.61 | 0.255761 | -3168.39 | -0.316839
15240.42 | 105.0774 | 2558.82 | 0.255882 | -2735.73 | -0.273573 | [8 empty] | 16842.61 | 116.1239 | 2559.06 | 0.255906 | -3172.26 | -0.317226
15246.78 | 105.1212 | 2560.39 | 0.256039 | -2737.92 | -0.273792 | [8 empty] | 16854.5 | 116.2059 | 2560.28 | 0.256028 | -3176.48 | -0.317648
15255.07 | 105.1784 | 2561.66 | 0.256166 | -2740.13 | -0.274013 | [8 empty] | 16863.29 | 116.2665 | 2562.07 | 0.256207 | -3180.15 | -0.318015
15264.24 | 105.2416 | 2563.51 | 0.256351 | -2742.19 | -0.274219 | [8 empty] | 16873.45 | 116.3365 | 2563.04 | 0.256304 | -3184.14 | -0.318414
15273.49 | 105.3054 | 2564.89 | 0.256489 | -2744.02 | -0.274402 | [8 empty] | 16882.09 | 116.3961 | 2564.86 | 0.256486 | -3187.44 | -0.318744
15283.48 | 105.3742 | 2566.58 | 0.256658 | -2746.53 | -0.274653 | [8 empty] | 16892.93 | 116.4708 | 2566.04 | 0.256604 | -3191.36 | -0.319136
15291.77 | 105.4314 | 2568.31 | 0.256831 | -2748.76 | -0.274876 | [8 empty] | 16905.15 | 116.5551 | 2567.81 | 0.256781 | -3195.5 | -0.31955
15295.85 | 105.4595 | 2569.4 | 0.25694 | -2750.46 | -0.275046 | [8 empty] | 16919.67 | 116.6552 | 2569.41 | 0.256941 | -3200.78 | -0.320078
15306.75 | 105.5347 | 2571.39 | 0.257139 | -2752.72 | -0.275272 | [8 empty] | 16930.04 | 116.7267 | 2571.18 | 0.257118 | -3205.21 | -0.320521
15313.9 | 105.584 | 2572.77 | 0.257277 | -2755.09 | -0.275509 | [8 empty] | 16940.69 | 116.8001 | 2573.02 | 0.257302 | -3208.88 | -0.320888
15321.71 | 105.6378 | 2574.12 | 0.257412 | -2757.24 | -0.275724 | [8 empty] | 16950 | 116.8643 | 2574.14 | 0.257414 | -3212.96 | -0.321296
15331.82 | 105.7075 | 2575.91 | 0.257591 | -2759.79 | -0.275979 | [8 empty] | 16959.97 | 116.9331 | 2576.01 | 0.257601 | -3216.7 | -0.32167
15338.94 | 105.7566 | 2577.15 | 0.257715 | -2761.53 | -0.276153 | [8 empty] | 16969.73 | 117.0003 | 2576.79 | 0.257679 | -3220.91 | -0.322091
15346.01 | 105.8054 | 2578.07 | 0.257807 | -2763.98 | -0.276398 | [8 empty] | 16979.67 | 117.0689 | 2578.62 | 0.257862 | -3224.52 | -0.322452
15354.66 | 105.865 | 2580.56 | 0.258056 | -2766.1 | -0.27661 | [8 empty] | 16989.48 | 117.1365 | 2580.15 | 0.258015 | -3228.69 | -0.322869
15361.58 | 105.9127 | 2581 | 0.2581 | -2768.01 | -0.276801 | [8 empty] | 17000.37 | 117.2116 | 2581.64 | 0.258164 | -3232.73 | -0.323273
15370.23 | 105.9724 | 2583.16 | 0.258316 | -2770.57 | -0.277057 | [8 empty] | 17009.84 | 117.2769 | 2583.2 | 0.25832 | -3236.31 | -0.323631
15377.4 | 106.0218 | 2584.66 | 0.258466 | -2772.79 | -0.277279 | [8 empty] | 17020.21 | 117.3484 | 2584.3 | 0.25843 | -3240.6 | -0.32406
15385.69 | 106.0789 | 2586.43 | 0.258643 | -2775.11 | -0.277511 | [8 empty] | 17030.07 | 117.4164 | 2586.14 | 0.258614 | -3244.33 | -0.324433
15394.63 | 106.1406 | 2587.43 | 0.258743 | -2777.28 | -0.277728 | [8 empty] | 17041.14 | 117.4927 | 2587.71 | 0.258771 | -3248.22 | -0.324822
15403.86 | 106.2042 | 2589.58 | 0.258958 | -2779.61 | -0.277961 | [8 empty] | 17052.3 | 117.5696 | 2588.41 | 0.258841 | -3252.7 | -0.32527
15411.93 | 106.2599 | 2590.43 | 0.259043 | -2781.47 | -0.278147 | [8 empty] | 17062.85 | 117.6424 | 2590.44 | 0.259044 | -3257.13 | -0.325713
15421.98 | 106.3292 | 2592.3 | 0.25923 | -2784.03 | -0.278403 | [8 empty] | 17072.97 | 117.7121 | 2592.3 | 0.25923 | -3260.93 | -0.326093
15429.09 | 106.3782 | 2593.11 | 0.259311 | -2786.05 | -0.278605 | [8 empty] | 17081.99 | 117.7743 | 2593.45 | 0.259345 | -3264.67 | -0.326467
15436.77 | 106.4311 | 2594.91 | 0.259491 | -2788.36 | -0.278836 | [8 empty] | 17093.41 | 117.8531 | 2594.86 | 0.259486 | -3268.84 | -0.326884
15446.02 | 106.4949 | 2596.38 | 0.259638 | -2790.49 | -0.279049 | [8 empty] | 17103.47 | 117.9224 | 2596.23 | 0.259623 | -3273.04 | -0.327304
15454.16 | 106.551 | 2598 | 0.2598 | -2792.7 | -0.27927 | [8 empty] | 17113.59 | 117.9922 | 2598.31 | 0.259831 | -3276.83 | -0.327683
15461.73 | 106.6032 | 2599.37 | 0.259937 | -2794.76 | -0.279476 | [8 empty] | 17122.01 | 118.0503 | 2599.43 | 0.259943 | -3280.64 | -0.328064
15470.1 | 106.6609 | 2600.55 | 0.260055 | -2796.78 | -0.279678 | [8 empty] | 17130.47 | 118.1086 | 2600.6 | 0.26006 | -3283.56 | -0.328356
15478.57 | 106.7193 | 2602.87 | 0.260287 | -2799 | -0.2799 | [8 empty] | 17140.92 | 118.1806 | 2601.87 | 0.260187 | -3287.74 | -0.328774
15487.13 | 106.7783 | 2603.54 | 0.260354 | -2800.78 | -0.280078 | [8 empty] | 17151.4 | 118.2529 | 2603.42 | 0.260342 | -3292.14 | -0.329214
15496.13 | 106.8404 | 2605.12 | 0.260512 | -2802.86 | -0.280286 | [8 empty] | 17161.38 | 118.3217 | 2606 | 0.2606 | -3295.88 | -0.329588
15505.24 | 106.9032 | 2607.05 | 0.260705 | -2805.2 | -0.28052 | [8 empty] | 17171.33 | 118.3903 | 2606.54 | 0.260654 | -3299.36 | -0.329936
15512.62 | 106.9541 | 2608.27 | 0.260827 | -2807.39 | -0.280739 | [8 empty] | 17182.5 | 118.4673 | 2608.1 | 0.26081 | -3303.85 | -0.330385
15521.07 | 107.0123 | 2609.82 | 0.260982 | -2809.56 | -0.280956 | [8 empty] | 17192.56 | 118.5367 | 2609.75 | 0.260975 | -3307.88 | -0.330788
15531.51 | 107.0843 | 2611.59 | 0.261159 | -2811.77 | -0.281177 | [8 empty] | 17203.11 | 118.6094 | 2611.57 | 0.261157 | -3311.72 | -0.331172
15539.26 | 107.1378 | 2612.85 | 0.261285 | -2813.64 | -0.281364 | [8 empty] | 17212.97 | 118.6774 | 2612.33 | 0.261233 | -3315.68 | -0.331568
15547.99 | 107.1979 | 2614.83 | 0.261483 | -2816.01 | -0.281601 | [8 empty] | 17223.5 | 118.75 | 2614.42 | 0.261442 | -3319.92 | -0.331992
15557.06 | 107.2605 | 2616.21 | 0.261621 | -2818.03 | -0.281803 | [8 empty] | 17232.23 | 118.8102 | 2615.92 | 0.261592 | -3323.43 | -0.332343
15563.92 | 107.3078 | 2617.32 | 0.261732 | -2819.87 | -0.281987 | [8 empty] | 17243.08 | 118.885 | 2617.02 | 0.261702 | -3327.41 | -0.332741
15572.59 | 107.3676 | 2618.48 | 0.261848 | -2821.71 | -0.282171 | [8 empty] | 17254.5 | 118.9637 | 2618.75 | 0.261875 | -3331.59 | -0.333159
15581.16 | 107.4266 | 2620.72 | 0.262072 | -2824.22 | -0.282422 | [8 empty] | 17263.46 | 119.0255 | 2620.38 | 0.262038 | -3335.62 | -0.333562
15590.53 | 107.4912 | 2622.05 | 0.262205 | -2826.33 | -0.282633 | [8 empty] | 17274.72 | 119.1031 | 2621.3 | 0.26213 | -3339.58 | -0.333958
15600.73 | 107.5616 | 2623.38 | 0.262338 | -2828.45 | -0.282845 | [8 empty] | 17284.97 | 119.1738 | 2623.01 | 0.262301 | -3343.71 | -0.334371
15607.42 | 107.6077 | 2625.2 | 0.26252 | -2830.48 | -0.283048 | [8 empty] | 17296.35 | 119.2523 | 2624.96 | 0.262496 | -3347.66 | -0.334766
15616.71 | 107.6717 | 2626.43 | 0.262643 | -2832.71 | -0.283271 | [8 empty] | 17305.02 | 119.3121 | 2626.44 | 0.262644 | -3351.29 | -0.335129
15624.08 | 107.7226 | 2628 | 0.2628 | -2834.97 | -0.283497 | [8 empty] | 17316.66 | 119.3923 | 2627.46 | 0.262746 | -3355.97 | -0.335597
15632.49 | 107.7805 | 2629.07 | 0.262907 | -2836.62 | -0.283662 | [8 empty] | 17326.5 | 119.4601 | 2629.25 | 0.262925 | -3359.77 | -0.335977
15641.02 | 107.8394 | 2631.25 | 0.263125 | -2839.15 | -0.283915 | [8 empty] | 17337.15 | 119.5336 | 2630.85 | 0.263085 | -3364.16 | -0.336416
15650.76 | 107.9065 | 2631.64 | 0.263164 | -2841.15 | -0.284115 | [8 empty] | 17348.16 | 119.6095 | 2631.88 | 0.263188 | -3368.08 | -0.336808
15659.82 | 107.969 | 2633.5 | 0.26335 | -2843.59 | -0.284359 | [8 empty] | 17358.46 | 119.6805 | 2633.54 | 0.263354 | -3371.86 | -0.337186
15668.25 | 108.0271 | 2635.52 | 0.263552 | -2845.58 | -0.284558 | [8 empty] | 17369.21 | 119.7546 | 2635.53 | 0.263553 | -3376.36 | -0.337636
15676.24 | 108.0822 | 2636.72 | 0.263672 | -2847.63 | -0.284763 | [8 empty] | 17380.12 | 119.8298 | 2636.99 | 0.263699 | -3380.55 | -0.338055
15683.95 | 108.1353 | 2639.13 | 0.263913 | -2849.89 | -0.284989 | [8 empty] | 17390.73 | 119.903 | 2638.18 | 0.263818 | -3384.8 | -0.33848
15691.53 | 108.1876 | 2640.53 | 0.264053 | -2851.84 | -0.285184 | [8 empty] | 17400.56 | 119.9708 | 2639.83 | 0.263983 | -3389.16 | -0.338916
15698.08 | 108.2328 | 2641.27 | 0.264127 | -2853.81 | -0.285381 | [8 empty] | 17411.05 | 120.0431 | 2641.31 | 0.264131 | -3393.54 | -0.339354
15707.18 | 108.2955 | 2642.87 | 0.264287 | -2856.43 | -0.285643 | [8 empty] | 17422.41 | 120.1214 | 2642.53 | 0.264253 | -3397.5 | -0.33975
15715.63 | 108.3538 | 2644.72 | 0.264472 | -2858.39 | -0.285839 | [8 empty] | 17433.43 | 120.1974 | 2644.08 | 0.264408 | -3401.51 | -0.340151
15723.91 | 108.4109 | 2645.81 | 0.264581 | -2860.59 | -0.286059 | [8 empty] | 17444.81 | 120.2759 | 2645.65 | 0.264565 | -3405.92 | -0.340592
15731.01 | 108.4598 | 2647.3 | 0.26473 | -2862.33 | -0.286233 | [8 empty] | 17455.94 | 120.3526 | 2647.43 | 0.264743 | -3409.69 | -0.340969
15741.51 | 108.5322 | 2649.07 | 0.264907 | -2865.08 | -0.286508 | [8 empty] | 17466.78 | 120.4273 | 2648.71 | 0.264871 | -3414.31 | -0.341431
15747.96 | 108.5767 | 2650.4 | 0.26504 | -2866.94 | -0.286694 | [8 empty] | 17478.43 | 120.5077 | 2650.23 | 0.265023 | -3418.53 | -0.341853
15758.88 | 108.652 | 2652.33 | 0.265233 | -2869.4 | -0.28694 | [8 empty] | 17488.96 | 120.5803 | 2651.44 | 0.265144 | -3422.42 | -0.342242
15765.95 | 108.7007 | 2653.34 | 0.265334 | -2871.4 | -0.28714 | [8 empty] | 17499.11 | 120.6502 | 2653.59 | 0.265359 | -3426.47 | -0.342647
15774.86 | 108.7621 | 2654.72 | 0.265472 | -2873.5 | -0.28735 | [8 empty] | 17510.9 | 120.7315 | 2654.6 | 0.26546 | -3430.99 | -0.343099
15782.99 | 108.8182 | 2656.01 | 0.265601 | -2875.82 | -0.287582 | [8 empty] | 17521.02 | 120.8013 | 2656.66 | 0.265666 | -3435.14 | -0.343514
15791.35 | 108.8758 | 2658.16 | 0.265816 | -2877.95 | -0.287795 | [8 empty] | 17530.63 | 120.8676 | 2657.35 | 0.265735 | -3439.22 | -0.343922
15801.04 | 108.9426 | 2659.23 | 0.265923 | -2880.24 | -0.288024 | [8 empty] | 17541.54 | 120.9428 | 2660.06 | 0.266006 | -3443.16 | -0.344316
15809.96 | 109.0041 | 2661.43 | 0.266143 | -2882.52 | -0.288252 | [8 empty] | 17550.66 | 121.0057 | 2661.29 | 0.266129 | -3447.03 | -0.344703
15816.76 | 109.051 | 2662.25 | 0.266225 | -2884.79 | -0.288479 | [8 empty] | 17558.74 | 121.0614 | 2662.28 | 0.266228 | -3450.65 | -0.345065
15825.39 | 109.1105 | 2664.16 | 0.266416 | -2887.53 | -0.288753 | [8 empty] | 17568.29 | 121.1272 | 2663.6 | 0.26636 | -3454.64 | -0.345464
15833.16 | 109.1641 | 2665.54 | 0.266554 | -2889.35 | -0.288935 | [8 empty] | 17579.12 | 121.2019 | 2665.11 | 0.266511 | -3458.56 | -0.345856
15842.01 | 109.2251 | 2666.44 | 0.266644 | -2891.87 | -0.289187 | [8 empty] | 17588.18 | 121.2643 | 2666.91 | 0.266691 | -3462.54 | -0.346254
15852.34 | 109.2963 | 2668.06 | 0.266806 | -2894.12 | -0.289412 | [8 empty] | 17597.04 | 121.3254 | 2668.18 | 0.266818 | -3466.15 | -0.346615
15860.49 | 109.3525 | 2670.57 | 0.267057 | -2896.69 | -0.289669 | [8 empty] | 17606.97 | 121.3939 | 2669.94 | 0.266994 | -3470.21 | -0.347021
15866.76 | 109.3958 | 2671.62 | 0.267162 | -2898.78 | -0.289878 | [8 empty] | 17616.83 | 121.4619 | 2671.24 | 0.267124 | -3473.81 | -0.347381
15876.12 | 109.4603 | 2673.2 | 0.26732 | -2901.23 | -0.290123 | [8 empty] | 17627.6 | 121.5361 | 2672.19 | 0.267219 | -3478.31 | -0.347831
15884.12 | 109.5154 | 2674.82 | 0.267482 | -2903.6 | -0.29036 | [8 empty] | 17639.48 | 121.618 | 2674.31 | 0.267431 | -3483.29 | -0.348329
15891.27 | 109.5647 | 2676.39 | 0.267639 | -2905.68 | -0.290568 | [8 empty] | 17650.26 | 121.6924 | 2675.93 | 0.267593 | -3487.32 | -0.348732
15901.98 | 109.6386 | 2677.49 | 0.267749 | -2908.2 | -0.29082 | [8 empty] | 17659.46 | 121.7558 | 2677.57 | 0.267757 | -3491.06 | -0.349106
15909.61 | 109.6912 | 2679.25 | 0.267925 | -2910.39 | -0.291039 | [8 empty] | 17669.63 | 121.8259 | 2678.76 | 0.267876 | -3495.78 | -0.349578
15915.11 | 109.7291 | 2680.6 | 0.26806 | -2912.89 | -0.291289 | [8 empty] | 17680.22 | 121.8989 | 2680.4 | 0.26804 | -3499.7 | -0.34997
15923.94 | 109.79 | 2681.58 | 0.268158 | -2915.46 | -0.291546 | [8 empty] | 17689.57 | 121.9634 | 2681.99 | 0.268199 | -3503.41 | -0.350341
15932.56 | 109.8494 | 2683.4 | 0.26834 | -2917.89 | -0.291789 | [8 empty] | 17698.62 | 122.0258 | 2683.12 | 0.268312 | -3507.4 | -0.35074
15941.05 | 109.908 | 2685.56 | 0.268556 | -2920.38 | -0.292038 | [8 empty] | 17708.77 | 122.0958 | 2684.27 | 0.268427 | -3511.2 | -0.35112
15948.87 | 109.9619 | 2686.26 | 0.268626 | -2923.03 | -0.292303 | [8 empty] | 17718.33 | 122.1617 | 2686.56 | 0.268656 | -3515.43 | -0.351543
15958.09 | 110.0254 | 2687.66 | 0.268766 | -2925.33 | -0.292533 | [8 empty] | 17727.66 | 122.226 | 2687.73 | 0.268773 | -3519.43 | -0.351943
15966.41 | 110.0828 | 2689.2 | 0.26892 | -2928.51 | -0.292851 | [8 empty] | 17740.03 | 122.3113 | 2689.14 | 0.268914 | -3523.77 | -0.352377
15974.04 | 110.1354 | 2691.25 | 0.269125 | -2931.07 | -0.293107 | [8 empty] | 17751.54 | 122.3907 | 2690.64 | 0.269064 | -3528.16 | -0.352816
15981.85 | 110.1893 | 2692.72 | 0.269272 | -2933.73 | -0.293373 | [8 empty] | 17761.23 | 122.4575 | 2692.7 | 0.26927 | -3532.18 | -0.353218
15989.37 | 110.2411 | 2693.89 | 0.269389 | -2936.05 | -0.293605 | [8 empty] | 17771.51 | 122.5283 | 2694.04 | 0.269404 | -3536.35 | -0.353635
15996.87 | 110.2928 | 2695.32 | 0.269532 | -2938.45 | -0.293845 | [8 empty] | 17781.43 | 122.5967 | 2695.43 | 0.269543 | -3540.19 | -0.354019
16006.12 | 110.3566 | 2696.99 | 0.269699 | -2940.96 | -0.294096 | [8 empty] | 17791.64 | 122.6671 | 2696.7 | 0.26967 | -3544.38 | -0.354438
16014.93 | 110.4173 | 2698 | 0.2698 | -2943.86 | -0.294386 | [8 empty] | 17801.1 | 122.7323 | 2698.09 | 0.269809 | -3548.59 | -0.354859
16024.36 | 110.4823 | 2699.68 | 0.269968 | -2946.56 | -0.294656 | [8 empty] | 17810.71 | 122.7986 | 2699.72 | 0.269972 | -3552.31 | -0.355231
16033.21 | 110.5434 | 2701.46 | 0.270146 | -2949.31 | -0.294931 | [8 empty] | 17819.57 | 122.8597 | 2701.52 | 0.270152 | -3556.14 | -0.355614
16041.81 | 110.6027 | 2702.68 | 0.270268 | -2951.98 | -0.295198 | [8 empty] | 17830.51 | 122.9351 | 2702.56 | 0.270256 | -3560.25 | -0.356025
16049.03 | 110.6524 | 2704.46 | 0.270446 | -2954.17 | -0.295417 | [8 empty] | 17840.66 | 123.0051 | 2704.42 | 0.270442 | -3564.45 | -0.356445
16057.6 | 110.7115 | 2705.95 | 0.270595 | -2956.81 | -0.295681 | [8 empty] | 17849.98 | 123.0694 | 2706.06 | 0.270606 | -3568.43 | -0.356843
16066.36 | 110.7719 | 2707.81 | 0.270781 | -2959.45 | -0.295945 | [8 empty] | 17858.1 | 123.1253 | 2706.81 | 0.270681 | -3572.01 | -0.357201
16072.35 | 110.8132 | 2708.42 | 0.270842 | -2961.57 | -0.296157 | [8 empty] | 17868.3 | 123.1957 | 2709.23 | 0.270923 | -3576.11 | -0.357611
16080.64 | 110.8704 | 2710.95 | 0.271095 | -2964.56 | -0.296456 | [8 empty] | 17878.63 | 123.2669 | 2710.18 | 0.271018 | -3580.37 | -0.358037
16088.77 | 110.9264 | 2711.93 | 0.271193 | -2966.88 | -0.296688 | [8 empty] | 17889.34 | 123.3407 | 2712.04 | 0.271204 | -3584.4 | -0.35844
16097.57 | 110.9871 | 2713.95 | 0.271395 | -2969.11 | -0.296911 | [8 empty] | 17900.29 | 123.4162 | 2713.19 | 0.271319 | -3588.69 | -0.358869
16106.11 | 111.046 | 2714.67 | 0.271467 | -2971.96 | -0.297196 | [8 empty] | 17910.22 | 123.4847 | 2715.09 | 0.271509 | -3592.96 | -0.359296
16116.42 | 111.1171 | 2716.32 | 0.271632 | -2974.58 | -0.297458 | [8 empty] | 17920.31 | 123.5543 | 2715.94 | 0.271594 | -3597.19 | -0.359719
16123.25 | 111.1642 | 2718.34 | 0.271834 | -2977.11 | -0.297711 | [8 empty] | 17930.61 | 123.6253 | 2717.77 | 0.271777 | -3601.04 | -0.360104
16129.74 | 111.2089 | 2719.68 | 0.271968 | -2979.59 | -0.297959 | [8 empty] | 17941.04 | 123.6972 | 2719.61 | 0.271961 | -3605.27 | -0.360527
16133.85 | 111.2372 | 2721.38 | 0.272138 | -2981.92 | -0.298192 | [8 empty] | 17950.07 | 123.7594 | 2721.15 | 0.272115 | -3609.49 | -0.360949
16141.51 | 111.2901 | 2722.53 | 0.272253 | -2984.93 | -0.298493 | [8 empty] | 17961 | 123.8348 | 2722.65 | 0.272265 | -3613.4 | -0.36134
16142.17 | 111.2946 | 2724.09 | 0.272409 | -2992.66 | -0.299266 | [8 empty] | 17969.4 | 123.8927 | 2723.88 | 0.272388 | -3617.25 | -0.361725
16059.35 | 110.7236 | 2725.51 | 0.272551 | -3025.88 | -0.302588 | [8 empty] | 17983.47 | 123.9897 | 2725.39 | 0.272539 | -3622.4 | -0.36224
16058.16 | 110.7154 | 2726.53 | 0.272653 | -3032.03 | -0.303203 | [8 empty] | 17994.98 | 124.0691 | 2727.31 | 0.272731 | -3627.05 | -0.362705
16061.72 | 110.7399 | 2728.47 | 0.272847 | -3036.41 | -0.303641 | [8 empty] | 18003.35 | 124.1268 | 2729.3 | 0.27293 | -3631.24 | -0.363124
16067.67 | 110.781 | 2730.37 | 0.273037 | -3040.25 | -0.304025 | [8 empty] | 18012.44 | 124.1895 | 2730.05 | 0.273005 | -3635.83 | -0.363583
16073.41 | 110.8205 | 2731.44 | 0.273144 | -3043.48 | -0.304348 | [8 empty] | 18022.21 | 124.2568 | 2732.08 | 0.273208 | -3640.05 | -0.364005
16077.76 | 110.8505 | 2732.91 | 0.273291 | -3046.94 | -0.304694 | [8 empty] | 18033.96 | 124.3378 | 2733.12 | 0.273312 | -3644.51 | -0.364451
16084.97 | 110.9002 | 2734.59 | 0.273459 | -3049.92 | -0.304992 | [8 empty] | 18043.08 | 124.4007 | 2735.06 | 0.273506 | -3648.64 | -0.364864
16091.63 | 110.9462 | 2736.15 | 0.273615 | -3052.75 | -0.305275 | [8 empty] | 18052.59 | 124.4663 | 2736.31 | 0.273631 | -3652.87 | -0.365287
16098.21 | 110.9915 | 2737.48 | 0.273748 | -3055.81 | -0.305581 | [8 empty] | 18063.77 | 124.5434 | 2737.57 | 0.273757 | -3656.99 | -0.365699
16104.24 | 111.0331 | 2738.83 | 0.273883 | -3058.5 | -0.30585 | [8 empty] | 18074.15 | 124.6149 | 2739.03 | 0.273903 | -3661.38 | -0.366138
16110.19 | 111.0741 | 2740.64 | 0.274064 | -3060.96 | -0.306096 | [8 empty] | 18085.81 | 124.6953 | 2741.12 | 0.274112 | -3665.89 | -0.366589
16119.14 | 111.1358 | 2741.72 | 0.274172 | -3063.56 | -0.306356 | [8 empty] | 18097.47 | 124.7757 | 2742.09 | 0.274209 | -3670.71 | -0.367071
16127.67 | 111.1946 | 2743.38 | 0.274338 | -3066.1 | -0.30661 | [8 empty] | 18106.23 | 124.8361 | 2743.68 | 0.274368 | -3674.62 | -0.367462
16135.73 | 111.2502 | 2745.03 | 0.274503 | -3068.53 | -0.306853 | [8 empty] | 18115.11 | 124.8973 | 2745.32 | 0.274532 | -3678.64 | -0.367864
16142.6 | 111.2976 | 2746.27 | 0.274627 | -3070.92 | -0.307092 | [8 empty] | 18123.91 | 124.958 | 2746.68 | 0.274668 | -3682.87 | -0.368287
16151.49 | 111.3589 | 2748.5 | 0.27485 | -3073.64 | -0.307364 | [8 empty] | 18134.8 | 125.0331 | 2748.21 | 0.274821 | -3687.17 | -0.368717
16158.05 | 111.4041 | 2749.83 | 0.274983 | -3075.68 | -0.307568 | [8 empty] | 18145.67 | 125.108 | 2749.92 | 0.274992 | -3691.31 | -0.369131
16164.05 | 111.4455 | 2751.25 | 0.275125 | -3077.99 | -0.307799 | [8 empty] | 18154.38 | 125.1681 | 2751.01 | 0.275101 | -3695.08 | -0.369508
16174.15 | 111.5151 | 2751.68 | 0.275168 | -3080.3 | -0.30803 | [8 empty] | 18163.07 | 125.228 | 2752.42 | 0.275242 | -3699.06 | -0.369906
16181.44 | 111.5654 | 2753.45 | 0.275345 | -3082.49 | -0.308249 | [8 empty] | 18175.13 | 125.3112 | 2754.18 | 0.275418 | -3704.05 | -0.370405
16189.26 | 111.6193 | 2755.73 | 0.275573 | -3084.89 | -0.308489 | [8 empty] | 18185.08 | 125.3798 | 2756.12 | 0.275612 | -3708.23 | -0.370823
16195.16 | 111.66 | 2756.99 | 0.275699 | -3086.8 | -0.30868 | [8 empty] | 18194.28 | 125.4432 | 2757.44 | 0.275744 | -3712.09 | -0.371209
16201.79 | 111.7057 | 2759.09 | 0.275909 | -3089.26 | -0.308926 | [8 empty] | 18202.7 | 125.5012 | 2759.12 | 0.275912 | -3715.47 | -0.371547
16209.03 | 111.7556 | 2759.97 | 0.275997 | -3091.36 | -0.309136 | [8 empty] | 18212.2 | 125.5667 | 2759.81 | 0.275981 | -3720.04 | -0.372004
16217.36 | 111.813 | 2761.87 | 0.276187 | -3093.31 | -0.309331 | [8 empty] | 18222.83 | 125.64 | 2761.84 | 0.276184 | -3724.42 | -0.372442
16225.75 | 111.8709 | 2763.1 | 0.27631 | -3095.61 | -0.309561 | [8 empty] | 18232.76 | 125.7085 | 2763.3 | 0.27633 | -3728.61 | -0.372861
16233.95 | 111.9274 | 2764.13 | 0.276413 | -3098.08 | -0.309808 | [8 empty] | 18242.94 | 125.7787 | 2764.5 | 0.27645 | -3733.22 | -0.373322
16241.02 | 111.9761 | 2766.65 | 0.276665 | -3100.11 | -0.310011 | [8 empty] | 18249.96 | 125.8271 | 2766.16 | 0.276616 | -3767.05 | -0.376705
16248.92 | 112.0306 | 2767.78 | 0.276778 | -3102.36 | -0.310236 | [8 empty] | 18259.86 | 125.8953 | 2767.66 | 0.276766 | -3773.62 | -0.377362
16255.31 | 112.0747 | 2769.64 | 0.276964 | -3104.33 | -0.310433 | [8 empty] | 18269.91 | 125.9646 | 2768.92 | 0.276892 | -3779.16 | -0.377916
16262.78 | 112.1262 | 2770.43 | 0.277043 | -3106.43 | -0.310643 | [8 empty] | 18281.46 | 126.0443 | 2770.19 | 0.277019 | -3785.12 | -0.378512
16271.55 | 112.1866 | 2771.59 | 0.277159 | -3108.62 | -0.310862 | [8 empty] | 18290.3 | 126.1052 | 2771.77 | 0.277177 | -3789.72 | -0.378972
16278.62 | 112.2354 | 2773.11 | 0.277311 | -3110.84 | -0.311084 | [8 empty] | 18300.13 | 126.173 | 2773.57 | 0.277357 | -3794.87 | -0.379487
16288.8 | 112.3056 | 2774.74 | 0.277474 | -3112.83 | -0.311283 | [8 empty] | 18308.58 | 126.2312 | 2774.74 | 0.277474 | -3799.04 | -0.379904
16294.43 | 112.3444 | 2777.29 | 0.277729 | -3114.71 | -0.311471 | [8 empty] | 18319.76 | 126.3083 | 2776.67 | 0.277667 | -3804.14 | -0.380414
16302.59 | 112.4006 | 2777.83 | 0.277783 | -3116.86 | -0.311686 | [8 empty] | 18329.53 | 126.3757 | 2778.04 | 0.277804 | -3808.8 | -0.38088
16311.11 | 112.4594 | 2779.66 | 0.277966 | -3119.18 | -0.311918 | [8 empty] | 18339.42 | 126.4439 | 2779.44 | 0.277944 | -3813.85 | -0.381385
16319.38 | 112.5164 | 2780.97 | 0.278097 | -3121.54 | -0.312154 | [8 empty] | 18349.38 | 126.5125 | 2781.18 | 0.278118 | -3818.26 | -0.381826
16327.7 | 112.5738 | 2782.56 | 0.278256 | -3123.28 | -0.312328 | [8 empty] | 18358.49 | 126.5754 | 2782.53 | 0.278253 | -3822.62 | -0.382262
16338.02 | 112.6449 | 2784.17 | 0.278417 | -3125.43 | -0.312543 | [8 empty] | 18367.78 | 126.6394 | 2783.84 | 0.278384 | -3827.43 | -0.382743
16344.61 | 112.6904 | 2785.27 | 0.278527 | -3127.42 | -0.312742 | [8 empty] | 18377.66 | 126.7075 | 2785.38 | 0.278538 | -3832.09 | -0.383209
16354.43 | 112.7581 | 2787.24 | 0.278724 | -3129.36 | -0.312936 | [8 empty] | 18388.97 | 126.7855 | 2786.66 | 0.278666 | -3837.09 | -0.383709
16362.86 | 112.8162 | 2788.75 | 0.278875 | -3131.85 | -0.313185 | [8 empty] | 18400.2 | 126.8629 | 2788.24 | 0.278824 | -3842.01 | -0.384201
16372.06 | 112.8796 | 2789.61 | 0.278961 | -3133.66 | -0.313366 | [8 empty] | 18408.85 | 126.9226 | 2789.95 | 0.278995 | -3846.81 | -0.384681
16380.25 | 112.9361 | 2791.17 | 0.279117 | -3135.95 | -0.313595 | [8 empty] | 18419.97 | 126.9992 | 2791.32 | 0.279132 | -3851.68 | -0.385168
16385.56 | 112.9727 | 2792.61 | 0.279261 | -3137.85 | -0.313785 | [8 empty] | 18429.42 | 127.0644 | 2792.42 | 0.279242 | -3856.25 | -0.385625
16394.92 | 113.0372 | 2794.39 | 0.279439 | -3140.04 | -0.314004 | [8 empty] | 18439.77 | 127.1358 | 2793.91 | 0.279391 | -3861.49 | -0.386149
16405.43 | 113.1097 | 2796.25 | 0.279625 | -3142.17 | -0.314217 | [8 empty] | 18451.09 | 127.2138 | 2796.01 | 0.279601 | -3866.66 | -0.386666
16413.43 | 113.1649 | 2797.81 | 0.279781 | -3144.54 | -0.314454 | [8 empty] | 18462.79 | 127.2945 | 2798.02 | 0.279802 | -3871.92 | -0.387192
16421.56 | 113.2209 | 2799.75 | 0.279975 | -3146.84 | -0.314684 | [8 empty] | 18473.63 | 127.3692 | 2798.85 | 0.279885 | -3876.5 | -0.38765
16430.51 | 113.2826 | 2800.11 | 0.280011 | -3148.96 | -0.314896 | [8 empty] | 18482.65 | 127.4314 | 2800.56 | 0.280056 | -3881.15 | -0.388115
16440.13 | 113.3489 | 2801.75 | 0.280175 | -3151.43 | -0.315143 | [8 empty] | 18491.12 | 127.4898 | 2801.38 | 0.280138 | -3886 | -0.3886
16446.5 | 113.3929 | 2804.01 | 0.280401 | -3153.68 | -0.315368 | [8 empty] | 18501.77 | 127.5632 | 2803.71 | 0.280371 | -3890.39 | -0.389039
16454.42 | 113.4475 | 2805.25 | 0.280525 | -3155.63 | -0.315563 | [8 empty] | 18515.03 | 127.6546 | 2805.36 | 0.280536 | -3896.41 | -0.389641
16460.61 | 113.4901 | 2806.28 | 0.280628 | -3157.69 | -0.315769 | [8 empty] | 18523.93 | 127.716 | 2806.45 | 0.280645 | -3901.39 | -0.390139
16467.7 | 113.539 | 2807.7 | 0.28077 | -3159.79 | -0.315979 | [8 empty] | 18534.11 | 127.7862 | 2808.02 | 0.280802 | -3905.94 | -0.390594
16475.87 | 113.5954 | 2809.8 | 0.28098 | -3161.88 | -0.316188 | [8 empty] | 18544.07 | 127.8549 | 2809.15 | 0.280915 | -3910.97 | -0.391097
16483.07 | 113.645 | 2810.93 | 0.281093 | -3163.72 | -0.316372 | [8 empty] | 18553.05 | 127.9168 | 2810.34 | 0.281034 | -3915.51 | -0.391551
16491.95 | 113.7062 | 2812.3 | 0.28123 | -3165.96 | -0.316596 | [8 empty] | 18563.88 | 127.9915 | 2812.5 | 0.28125 | -3920.81 | -0.392081
16499.16 | 113.7559 | 2813.79 | 0.281379 | -3168.11 | -0.316811 | [8 empty] | 18573 | 128.0543 | 2813.69 | 0.281369 | -3925.24 | -0.392524
16506.52 | 113.8067 | 2815.93 | 0.281593 | -3170.41 | -0.317041 | [8 empty] | 18581.9 | 128.1157 | 2815.08 | 0.281508 | -3929.83 | -0.392983
16514.84 | 113.864 | 2817.26 | 0.281726 | -3172.54 | -0.317254 | [8 empty] | 18591 | 128.1784 | 2816.8 | 0.28168 | -3934.01 | -0.393401
16522.03 | 113.9136 | 2818.47 | 0.281847 | -3174.82 | -0.317482 | [8 empty] | 18599.83 | 128.2393 | 2818.32 | 0.281832 | -3938.94 | -0.393894
16529.62 | 113.9659 | 2820.1 | 0.28201 | -3176.9 | -0.31769 | [8 empty] | 18609.33 | 128.3048 | 2819.43 | 0.281943 | -3943.31 | -0.394331
16536.32 | 114.0121 | 2821.38 | 0.282138 | -3179.08 | -0.317908 | [8 empty] | 18619.06 | 128.3719 | 2820.77 | 0.282077 | -3948.01 | -0.394801
16544.48 | 114.0684 | 2823.01 | 0.282301 | -3181.27 | -0.318127 | [8 empty] | 18628.33 | 128.4358 | 2822.41 | 0.282241 | -3952.68 | -0.395268
16553.45 | 114.1302 | 2824.98 | 0.282498 | -3183.53 | -0.318353 | [8 empty] | 18639.78 | 128.5148 | 2824.28 | 0.282428 | -3957.84 | -0.395784
16563.72 | 114.201 | 2825.65 | 0.282565 | -3185.79 | -0.318579 | [8 empty] | 18650.05 | 128.5856 | 2825.51 | 0.282551 | -3963.03 | -0.396303
16571.75 | 114.2564 | 2827.9 | 0.28279 | -3187.89 | -0.318789 | [8 empty] | 18660.2 | 128.6555 | 2827.01 | 0.282701 | -3968.31 | -0.396831
16580.7 | 114.3181 | 2828.32 | 0.282832 | -3189.94 | -0.318994 | [8 empty] | 18669.56 | 128.7201 | 2828.84 | 0.282884 | -3972.9 | -0.39729
16589.68 | 114.38 | 2830.33 | 0.283033 | -3192.53 | -0.319253 | [8 empty] | 18679.22 | 128.7867 | 2829.93 | 0.282993 | -3977.79 | -0.397779
16598.19 | 114.4387 | 2832.29 | 0.283229 | -3194.69 | -0.319469 | [8 empty] | 18688.46 | 128.8504 | 2831.89 | 0.283189 | -3982.46 | -0.398246
16607.26 | 114.5012 | 2833.43 | 0.283343 | -3196.84 | -0.319684 | [8 empty] | 18697.56 | 128.9131 | 2832.74 | 0.283274 | -3986.95 | -0.398695
16616.88 | 114.5676 | 2835.25 | 0.283525 | -3199.34 | -0.319934 | [8 empty] | 18706.51 | 128.9748 | 2835.1 | 0.28351 | -3991.47 | -0.399147
16626.01 | 114.6305 | 2836.69 | 0.283669 | -3201.43 | -0.320143 | [8 empty] | 18715.17 | 129.0345 | 2836.26 | 0.283626 | -3995.64 | -0.399564
16636.2 | 114.7008 | 2837.81 | 0.283781 | -3203.83 | -0.320383 | [8 empty] | 18726.49 | 129.1126 | 2837.91 | 0.283791 | -4000.51 | -0.400051
16643.5 | 114.7511 | 2839.54 | 0.283954 | -3205.96 | -0.320596 | [8 empty] | 18734.71 | 129.1693 | 2839.04 | 0.283904 | -4005.35 | -0.400535
16652.02 | 114.8098 | 2840.93 | 0.284093 | -3208.27 | -0.320827 | [8 empty] | 18744.33 | 129.2356 | 2840.94 | 0.284094 | -4010.41 | -0.401041
16658.95 | 114.8576 | 2842.36 | 0.284236 | -3210.57 | -0.321057 | [8 empty] | 18754.9 | 129.3085 | 2842.17 | 0.284217 | -4015.68 | -0.401568
16667.27 | 114.915 | 2843.73 | 0.284373 | -3212.96 | -0.321296 | [8 empty] | 18765.52 | 129.3817 | 2844.1 | 0.28441 | -4020.92 | -0.402092
16674.47 | 114.9646 | 2845.44 | 0.284544 | -3215.02 | -0.321502 | [8 empty] | 18775.04 | 129.4473 | 2845.25 | 0.284525 | -4025.63 | -0.402563
16683.24 | 115.0251 | 2846.83 | 0.284683 | -3217.38 | -0.321738 | [8 empty] | 18786.89 | 129.529 | 2846.5 | 0.28465 | -4030.95 | -0.403095
16689.05 | 115.0652 | 2848.97 | 0.284897 | -3220.23 | -0.322023 | [8 empty] | 18798.68 | 129.6103 | 2847.88 | 0.284788 | -4036.14 | -0.403614
16698.59 | 115.1309 | 2850.23 | 0.285023 | -3222.14 | -0.322214 | [8 empty] | 18808.92 | 129.6809 | 2849.32 | 0.284932 | -4041.73 | -0.404173
16704.32 | 115.1704 | 2851.72 | 0.285172 | -3224.52 | -0.322452 | [8 empty] | 18818.51 | 129.747 | 2851 | 0.2851 | -4046.47 | -0.404647
16711.57 | 115.2204 | 2852.67 | 0.285267 | -3226.8 | -0.32268 | [8 empty] | 18829.18 | 129.8206 | 2852.81 | 0.285281 | -4051.96 | -0.405196
16718.88 | 115.2708 | 2854.43 | 0.285443 | -3229.27 | -0.322927 | [8 empty] | 18839.49 | 129.8917 | 2853.73 | 0.285373 | -4057.06 | -0.405706
16729.52 | 115.3442 | 2856 | 0.2856 | -3231.64 | -0.323164 | [8 empty] | 18849.11 | 129.958 | 2855.46 | 0.285546 | -4061.71 | -0.406171
16737.24 | 115.3974 | 2857.59 | 0.285759 | -3234.08 | -0.323408 | [8 empty] | 18858.38 | 130.0219 | 2857.19 | 0.285719 | -4067.3 | -0.40673
16743.66 | 115.4417 | 2858.7 | 0.28587 | -3236.37 | -0.323637 | [8 empty] | 18867.75 | 130.0865 | 2858.78 | 0.285878 | -4071.81 | -0.407181
16751.72 | 115.4972 | 2860.73 | 0.286073 | -3238.7 | -0.32387 | [8 empty] | 18876.6 | 130.1475 | 2859.77 | 0.285977 | -4076.6 | -0.40766
16759.06 | 115.5478 | 2861.83 | 0.286183 | -3241.09 | -0.324109 | [8 empty] | 18888.84 | 130.2319 | 2861.81 | 0.286181 | -4082.55 | -0.408255
16766 | 115.5957 | 2862.77 | 0.286277 | -3243.31 | -0.324331 | [8 empty] | 18899.2 | 130.3034 | 2863.11 | 0.286311 | -4087.86 | -0.408786
16771.82 | 115.6358 | 2865.16 | 0.286516 | -3246.29 | -0.324629 | [8 empty] | 18909.97 | 130.3776 | 2864.48 | 0.286448 | -4093 | -0.4093
16780.43 | 115.6952 | 2865.86 | 0.286586 | -3249.18 | -0.324918 | [8 empty] | 18918.67 | 130.4376 | 2866.24 | 0.286624 | -4097.98 | -0.409798
16787.55 | 115.7443 | 2868.08 | 0.286808 | -3252.19 | -0.325219 | [8 empty] | 18928.31 | 130.5041 | 2867.65 | 0.286765 | -4103.06 | -0.410306
16795.58 | 115.7996 | 2869.42 | 0.286942 | -3255.12 | -0.325512 | [8 empty] | 18938.21 | 130.5723 | 2869.05 | 0.286905 | -4107.55 | -0.410755
16802.86 | 115.8498 | 2871.34 | 0.287134 | -3257.76 | -0.325776 | [8 empty] | 18946.22 | 130.6276 | 2870.99 | 0.287099 | -4112.59 | -0.411259
16810.44 | 115.9021 | 2872.25 | 0.287225 | -3260.61 | -0.326061 | [8 empty] | 18957.59 | 130.7059 | 2872.43 | 0.287243 | -4117.41 | -0.411741
16819.85 | 115.967 | 2874.43 | 0.287443 | -3263.37 | -0.326337 | [8 empty] | 18967.03 | 130.771 | 2873.75 | 0.287375 | -4122.61 | -0.412261
16825.72 | 116.0074 | 2875.3 | 0.28753 | -3265.62 | -0.326562 | [8 empty] | 18976.27 | 130.8347 | 2874.74 | 0.287474 | -4127.31 | -0.412731
16831.5 | 116.0473 | 2876.95 | 0.287695 | -3267.56 | -0.326756 | [8 empty] | 18985.72 | 130.8999 | 2876.35 | 0.287635 | -4131.95 | -0.413195
16837.12 | 116.086 | 2878.3 | 0.28783 | -3269.93 | -0.326993 | [8 empty] | 18995.16 | 130.965 | 2877.62 | 0.287762 | -4136.46 | -0.413646
16842.4 | 116.1224 | 2880.04 | 0.288004 | -3272.48 | -0.327248 | [8 empty] | 19004.64 | 131.0303 | 2879.49 | 0.287949 | -4141.5 | -0.41415
16849.85 | 116.1738 | 2881.85 | 0.288185 | -3275.4 | -0.32754 | [8 empty] | 19014.18 | 131.0961 | 2880.76 | 0.288076 | -4146.17 | -0.414617
16858.48 | 116.2333 | 2883.24 | 0.288324 | -3277.79 | -0.327779 | [8 empty] | 19023.03 | 131.1571 | 2882.71 | 0.288271 | -4150.71 | -0.415071
16865.24 | 116.2799 | 2885 | 0.2885 | -3280.45 | -0.328045 | [8 empty] | 19033.15 | 131.2269 | 2883.91 | 0.288391 | -4156 | -0.4156
16874.26 | 116.3421 | 2886.74 | 0.288674 | -3283.17 | -0.328317 | [8 empty] | 19043.8 | 131.3003 | 2885.2 | 0.28852 | -4161.02 | -0.416102
16882.1 | 116.3962 | 2887.3 | 0.28873 | -3285.86 | -0.328586 | [8 empty] | 19052.85 | 131.3627 | 2886.92 | 0.288692 | -4165.9 | -0.41659
16889.79 | 116.4492 | 2888.95 | 0.288895 | -3288.36 | -0.328836 | [8 empty] | 19064.22 | 131.4411 | 2888.58 | 0.288858 | -4171.15 | -0.417115
16894.7 | 116.483 | 2890.54 | 0.289054 | -3291.32 | -0.329132 | [8 empty] | 19073.53 | 131.5053 | 2890.2 | 0.28902 | -4175.7 | -0.41757
16900 | 116.5196 | 2891.89 | 0.289189 | -3293.86 | -0.329386 | [8 empty] | 19084.22 | 131.579 | 2891.61 | 0.289161 | -4180.96 | -0.418096
16908.04 | 116.575 | 2893.79 | 0.289379 | -3296.55 | -0.329655 | [8 empty] | 19093.58 | 131.6435 | 2892.71 | 0.289271 | -4185.93 | -0.418593
16915.16 | 116.6241 | 2895.02 | 0.289502 | -3299.06 | -0.329906 | [8 empty] | 19105.03 | 131.7225 | 2894.94 | 0.289494 | -4190.98 | -0.419098
16923.03 | 116.6784 | 2895.95 | 0.289595 | -3301.58 | -0.330158 | [8 empty] | 19115.92 | 131.7976 | 2896.06 | 0.289606 | -4196.25 | -0.419625
16930.74 | 116.7315 | 2897.91 | 0.289791 | -3304.04 | -0.330404 | [8 empty] | 19125.7 | 131.865 | 2897.1 | 0.28971 | -4201.58 | -0.420158
16939.06 | 116.7889 | 2899.72 | 0.289972 | -3306.59 | -0.330659 | [8 empty] | 19135.47 | 131.9324 | 2899.27 | 0.289927 | -4206.45 | -0.420645
16945.54 | 116.8336 | 2901.23 | 0.290123 | -3309.16 | -0.330916 | [8 empty] | 19144.73 | 131.9962 | 2900.52 | 0.290052 | -4211.29 | -0.421129
16953.57 | 116.8889 | 2902.43 | 0.290243 | -3311.67 | -0.331167 | [8 empty] | 19159.16 | 132.0957 | 2902.28 | 0.290228 | -4217.55 | -0.421755
16962.24 | 116.9487 | 2903.97 | 0.290397 | -3314.12 | -0.331412 | [8 empty] | 19171.28 | 132.1793 | 2904.09 | 0.290409 | -4223.1 | -0.42231
16970.73 | 117.0072 | 2905.42 | 0.290542 | -3316.56 | -0.331656 | [8 empty] | 19180.93 | 132.2458 | 2905.81 | 0.290581 | -4228.28 | -0.422828
16976.92 | 117.0499 | 2907.42 | 0.290742 | -3319.08 | -0.331908 | [8 empty] | 19190.47 | 132.3116 | 2907.51 | 0.290751 | -4233.26 | -0.423326
16985.41 | 117.1085 | 2908.48 | 0.290848 | -3321.99 | -0.332199 | [8 empty] | 19200.78 | 132.3827 | 2908.19 | 0.290819 | -4238.81 | -0.423881
16995.88 | 117.1806 | 2909.55 | 0.290955 | -3324.44 | -0.332444 | [8 empty] | 19211.65 | 132.4576 | 2909.43 | 0.290943 | -4244.2 | -0.42442
17003.76 | 117.235 | 2911.04 | 0.291104 | -3327.36 | -0.332736 | [8 empty] | 19220.83 | 132.5209 | 2911.92 | 0.291192 | -4249.02 | -0.424902
17010.25 | 117.2797 | 2912.59 | 0.291259 | -3329.55 | -0.332955 | [8 empty] | 19231.15 | 132.592 | 2913.33 | 0.291333 | -4254.11 | -0.425411
17017.99 | 117.3331 | 2914.14 | 0.291414 | -3332.11 | -0.333211 | [8 empty] | 19240.4 | 132.6558 | 2914.5 | 0.29145 | -4258.74 | -0.425874
17025.13 | 117.3823 | 2916.16 | 0.291616 | -3334.64 | -0.333464 | [8 empty] | 19250.21 | 132.7235 | 2916.28 | 0.291628 | -4263.76 | -0.426376
17032.59 | 117.4337 | 2917.63 | 0.291763 | -3337.18 | -0.333718 | [8 empty] | 19259.74 | 132.7892 | 2917.36 | 0.291736 | -4268.48 | -0.426848
17039.4 | 117.4807 | 2919.03 | 0.291903 | -3339.49 | -0.333949 | [8 empty] | 19269.44 | 132.856 | 2918.89 | 0.291889 | -4273.12 | -0.427312
17045.76 | 117.5245 | 2920.02 | 0.292002 | -3341.82 | -0.334182 | [8 empty] | 19278.81 | 132.9206 | 2920.45 | 0.292045 | -4277.94 | -0.427794
17053.54 | 117.5782 | 2922.32 | 0.292232 | -3344.43 | -0.334443 | [8 empty] | 19288.16 | 132.9851 | 2921.92 | 0.292192 | -4282.6 | -0.42826
17061.59 | 117.6337 | 2923.28 | 0.292328 | -3346.53 | -0.334653 | [8 empty] | 19298.37 | 133.0555 | 2923.33 | 0.292333 | -4287.58 | -0.428758
17068.12 | 117.6787 | 2925.27 | 0.292527 | -3348.96 | -0.334896 | [8 empty] | 19307.73 | 133.12 | 2924.85 | 0.292485 | -4292.48 | -0.429248
17076.17 | 117.7342 | 2926.3 | 0.29263 | -3351.18 | -0.335118 | [8 empty] | 19315.82 | 133.1758 | 2926.18 | 0.292618 | -4296.74 | -0.429674
17084.51 | 117.7917 | 2928.45 | 0.292845 | -3353.68 | -0.335368 | [8 empty] | 19325.76 | 133.2443 | 2927.98 | 0.292798 | -4301.3 | -0.43013
17092.44 | 117.8464 | 2929.54 | 0.292954 | -3356.22 | -0.335622 | [8 empty] | 19334.54 | 133.3049 | 2929.12 | 0.292912 | -4306.11 | -0.430611
17098.93 | 117.8911 | 2931.57 | 0.293157 | -3358.35 | -0.335835 | [8 empty] | 19344.4 | 133.3729 | 2930.75 | 0.293075 | -4311.32 | -0.431132
17105.53 | 117.9366 | 2932.49 | 0.293249 | -3360.78 | -0.336078 | [8 empty] | 19354.22 | 133.4406 | 2932.31 | 0.293231 | -4315.87 | -0.431587
17114.43 | 117.998 | 2933.72 | 0.293372 | -3363.22 | -0.336322 | [8 empty] | 19364.4 | 133.5108 | 2934.32 | 0.293432 | -4320.9 | -0.43209
17123.11 | 118.0578 | 2934.6 | 0.29346 | -3365.3 | -0.33653 | [8 empty] | 19376.05 | 133.5911 | 2935.24 | 0.293524 | -4326.42 | -0.432642
17129.98 | 118.1052 | 2936.95 | 0.293695 | -3367.72 | -0.336772 | [8 empty] | 19385.01 | 133.6529 | 2936.92 | 0.293692 | -4331.17 | -0.433117
17138.53 | 118.1642 | 2938.88 | 0.293888 | -3370.22 | -0.337022 | [8 empty] | 19393.96 | 133.7146 | 2938.47 | 0.293847 | -4335.59 | -0.433559
17146.8 | 118.2212 | 2940.39 | 0.294039 | -3372.6 | -0.33726 | [8 empty] | 19404.19 | 133.7851 | 2940.02 | 0.294002 | -4340.64 | -0.434064
17151.94 | 118.2566 | 2941.6 | 0.29416 | -3374.67 | -0.337467 | [8 empty] | 19413.13 | 133.8467 | 2940.89 | 0.294089 | -4345.29 | -0.434529
17160.37 | 118.3147 | 2942.57 | 0.294257 | -3376.81 | -0.337681 | [8 empty] | 19422.96 | 133.9145 | 2942.79 | 0.294279 | -4350.2 | -0.43502
17168.29 | 118.3693 | 2944.14 | 0.294414 | -3379.48 | -0.337948 | [8 empty] | 19433.09 | 133.9843 | 2944.62 | 0.294462 | -4355.38 | -0.435538
17176.31 | 118.4246 | 2945.76 | 0.294576 | -3382.08 | -0.338208 | [8 empty] | 19441.65 | 134.0434 | 2945.92 | 0.294592 | -4359.74 | -0.435974
17182.15 | 118.4649 | 2947.88 | 0.294788 | -3384.12 | -0.338412 | [8 empty] | 19450.4 | 134.1037 | 2947.56 | 0.294756 | -4364.42 | -0.436442
17190.12 | 118.5199 | 2948.86 | 0.294886 | -3386.81 | -0.338681 | [8 empty] | 19460.3 | 134.172 | 2948.72 | 0.294872 | -4369.42 | -0.436942
17196.98 | 118.5672 | 2950.05 | 0.295005 | -3388.95 | -0.338895 | [8 empty] | 19468.55 | 134.2288 | 2950.72 | 0.295072 | -4374.17 | -0.437417
17205.94 | 118.6289 | 2952.23 | 0.295223 | -3391.51 | -0.339151 | [8 empty] | 19477.43 | 134.2901 | 2951.75 | 0.295175 | -4378.9 | -0.43789
17214.16 | 118.6856 | 2953.69 | 0.295369 | -3393.86 | -0.339386 | [8 empty] | 19486.38 | 134.3518 | 2953.2 | 0.29532 | -4384.17 | -0.438417
17223.19 | 118.7479 | 2955.03 | 0.295503 | -3396.23 | -0.339623 | [8 empty] | 19495.33 | 134.4135 | 2954.92 | 0.295492 | -4388.83 | -0.438883
17229.24 | 118.7896 | 2956.37 | 0.295637 | -3398.68 | -0.339868 | [8 empty] | 19506.4 | 134.4898 | 2956.36 | 0.295636 | -4393.83 | -0.439383
17236.38 | 118.8388 | 2957.67 | 0.295767 | -3400.94 | -0.340094 | [8 empty] | 19516.22 | 134.5575 | 2957.47 | 0.295747 | -4399.09 | -0.439909
17244.48 | 118.8946 | 2959.54 | 0.295954 | -3403.64 | -0.340364 | [8 empty] | 19527.36 | 134.6343 | 2959.43 | 0.295943 | -4404.34 | -0.440434
17250.47 | 118.9359 | 2961.12 | 0.296112 | -3405.99 | -0.340599 | [8 empty] | 19536.28 | 134.6958 | 2961.14 | 0.296114 | -4409.26 | -0.440926
17257.05 | 118.9813 | 2962.09 | 0.296209 | -3408.31 | -0.340831 | [8 empty] | 19546.02 | 134.763 | 2962.32 | 0.296232 | -4414.54 | -0.441454
17261.77 | 119.0139 | 2964.21 | 0.296421 | -3410.42 | -0.341042 | [8 empty] | 19554.69 | 134.8227 | 2963.72 | 0.296372 | -4421.16 | -0.442116
17269.23 | 119.0653 | 2965.23 | 0.296523 | -3412.53 | -0.341253 | [8 empty] | 19563.41 | 134.8829 | 2965.84 | 0.296584 | -4426.8 | -0.44268
17275.72 | 119.11 | 2966.97 | 0.296697 | -3414.89 | -0.341489 | [8 empty] | 19572.97 | 134.9488 | 2966.67 | 0.296667 | -4432.02 | -0.443202
17282.58 | 119.1573 | 2968.22 | 0.296822 | -3417.46 | -0.341746 | [8 empty] | 19583.41 | 135.0208 | 2968.02 | 0.296802 | -4437.44 | -0.443744
17290.19 | 119.2098 | 2969.73 | 0.296973 | -3419.67 | -0.341967 | [8 empty] | 19592.63 | 135.0843 | 2969.6 | 0.29696 | -4442.55 | -0.444255
17296.74 | 119.255 | 2971.52 | 0.297152 | -3422.02 | -0.342202 | [8 empty] | 19602.29 | 135.1509 | 2971.38 | 0.297138 | -4447.54 | -0.444754
17303.77 | 119.3034 | 2972.91 | 0.297291 | -3424.37 | -0.342437 | [8 empty] | 19610.75 | 135.2093 | 2972.33 | 0.297233 | -4452.04 | -0.445204
17309.82 | 119.3451 | 2974.9 | 0.29749 | -3426.7 | -0.34267 | [8 empty] | 19621.28 | 135.2819 | 2973.95 | 0.297395 | -4457.4 | -0.44574
17317.46 | 119.3978 | 2976.55 | 0.297655 | -3429.08 | -0.342908 | [8 empty] | 19631.37 | 135.3514 | 2976.29 | 0.297629 | -4462.5 | -0.44625
17326.45 | 119.4598 | 2978.08 | 0.297808 | -3431.55 | -0.343155 | [8 empty] | 19641.58 | 135.4218 | 2976.87 | 0.297687 | -4467.74 | -0.446774
17334.63 | 119.5162 | 2979.18 | 0.297918 | -3434.3 | -0.34343 | [8 empty] | 19650.99 | 135.4867 | 2978.18 | 0.297818 | -4472.79 | -0.447279
17341.49 | 119.5635 | 2980.3 | 0.29803 | -3436.39 | -0.343639 | [8 empty] | 19660.95 | 135.5554 | 2980.33 | 0.298033 | -4478.03 | -0.447803
17348.54 | 119.6121 | 2981.3 | 0.29813 | -3438.77 | -0.343877 | [8 empty] | 19669.6 | 135.615 | 2981.54 | 0.298154 | -4482.47 | -0.448247
17357.68 | 119.6751 | 2983.84 | 0.298384 | -3441.21 | -0.344121 | [8 empty] | 19679.5 | 135.6833 | 2983.09 | 0.298309 | -4487.57 | -0.448757
17363.48 | 119.7151 | 2985.18 | 0.298518 | -3443.34 | -0.344334 | [8 empty] | 19690.16 | 135.7568 | 2984.72 | 0.298472 | -4492.85 | -0.449285
17370.93 | 119.7665 | 2986.54 | 0.298654 | -3446.07 | -0.344607 | [8 empty] | 19698.99 | 135.8176 | 2986.29 | 0.298629 | -4497.88 | -0.449788
17378.52 | 119.8188 | 2987.47 | 0.298747 | -3448.19 | -0.344819 | [8 empty] | 19710.91 | 135.8998 | 2987.83 | 0.298783 | -4503.57 | -0.450357
17385.83 | 119.8692 | 2989.51 | 0.298951 | -3450.6 | -0.34506 | [8 empty] | 19719.75 | 135.9608 | 2989.35 | 0.298935 | -4508.92 | -0.450892
17395.12 | 119.9333 | 2991.05 | 0.299105 | -3453.26 | -0.345326 | [8 empty] | 19730.11 | 136.0322 | 2990.6 | 0.29906 | -4514.08 | -0.451408
17404.25 | 119.9962 | 2992.5 | 0.29925 | -3455.42 | -0.345542 | [8 empty] | 19740.01 | 136.1005 | 2991.99 | 0.299199 | -4519.06 | -0.451906
17412.21 | 120.0511 | 2994.08 | 0.299408 | -3458.04 | -0.345804 | [8 empty] | 19749.18 | 136.1637 | 2993.33 | 0.299333 | -4524.42 | -0.452442
17418.81 | 120.0966 | 2995.44 | 0.299544 | -3460.46 | -0.346046 | [8 empty] | 19759.75 | 136.2366 | 2995.51 | 0.299551 | -4529.59 | -0.452959
17426.38 | 120.1488 | 2997.11 | 0.299711 | -3462.98 | -0.346298 | [8 empty] | 19769.96 | 136.3069 | 2996.53 | 0.299653 | -4534.92 | -0.453492
17432.28 | 120.1895 | 2998.89 | 0.299889 | -3465.22 | -0.346522 | [8 empty] | 19780.48 | 136.3795 | 2998.25 | 0.299825 | -4540.09 | -0.454009
17438.49 | 120.2323 | 3000.07 | 0.300007 | -3467.16 | -0.346716 | [8 empty] | 19789.81 | 136.4438 | 2999.97 | 0.299997 | -4545.36 | -0.454536
17446.21 | 120.2855 | 3001.55 | 0.300155 | -3469.66 | -0.346966 | [8 empty] | 19799.3 | 136.5092 | 3000.6 | 0.30006 | -4550.1 | -0.45501
17452.84 | 120.3312 | 3003.16 | 0.300316 | -3472.02 | -0.347202 | [8 empty] | 19809.86 | 136.582 | 3002.64 | 0.300264 | -4555.6 | -0.45556
17457.32 | 120.3621 | 3004.47 | 0.300447 | -3474.26 | -0.347426 | [8 empty] | 19819.3 | 136.6471 | 3004.26 | 0.300426 | -4560.74 | -0.456074
17461.9 | 120.3937 | 3006.14 | 0.300614 | -3476.54 | -0.347654 | [8 empty] | 19829.91 | 136.7203 | 3005.66 | 0.300566 | -4566.27 | -0.456627
17438.09 | 120.2295 | 3008.15 | 0.300815 | -3476.22 | -0.347622 | [8 empty] | 19839.5 | 136.7864 | 3007.13 | 0.300713 | -4571.48 | -0.457148
17408.79 | 120.0275 | 3008.79 | 0.300879 | -3477.08 | -0.347708 | [8 empty] | 19849.72 | 136.8569 | 3008.84 | 0.300884 | -4576.62 | -0.457662
17362.71 | 119.7098 | 3010.3 | 0.30103 | -3472.4 | -0.34724 | [8 empty] | 19858.14 | 136.9149 | 3010.14 | 0.301014 | -4581.49 | -0.458149
17357.42 | 119.6733 | 3012.14 | 0.301214 | -3474.24 | -0.347424 | [8 empty] | 19868.14 | 136.9839 | 3011.72 | 0.301172 | -4586.36 | -0.458636
17357.1 | 119.6711 | 3013.9 | 0.30139 | -3476.21 | -0.347621 | [8 empty] | 19878.38 | 137.0545 | 3012.23 | 0.301223 | -4591.46 | -0.459146
17356.78 | 119.6689 | 3014.4 | 0.30144 | -3479.22 | -0.347922 | [8 empty] | 19890.25 | 137.1363 | 3014.67 | 0.301467 | -4597.5 | -0.45975
17358.12 | 119.6782 | 3015.81 | 0.301581 | -3482.55 | -0.348255 | [8 empty] | 19899.97 | 137.2033 | 3016.06 | 0.301606 | -4602.61 | -0.460261
17361.76 | 119.7033 | 3018.22 | 0.301822 | -3486.5 | -0.34865 | [8 empty] | 19909.29 | 137.2676 | 3017.39 | 0.301739 | -4607.68 | -0.460768
17366.17 | 119.7337 | 3019.08 | 0.301908 | -3489.83 | -0.348983 | [8 empty] | 19918.67 | 137.3323 | 3018.62 | 0.301862 | -4612.62 | -0.461262
17371.12 | 119.7678 | 3020.85 | 0.302085 | -3493.17 | -0.349317 | [8 empty] | 19929.44 | 137.4065 | 3020.54 | 0.302054 | -4618 | -0.4618
17371.99 | 119.7738 | 3022.57 | 0.302257 | -3497.41 | -0.349741 | [8 empty] | 19938.74 | 137.4706 | 3022.47 | 0.302247 | -4622.96 | -0.462296
17373.59 | 119.7848 | 3024.28 | 0.302428 | -3500.36 | -0.350036 | [8 empty] | 19947.81 | 137.5332 | 3023.25 | 0.302325 | -4628.1 | -0.46281
17345.29 | 119.5897 | 3025.52 | 0.302552 | -3516.55 | -0.351655 | [8 empty] | 19956.22 | 137.5911 | 3025.08 | 0.302508 | -4632.49 | -0.463249
17347.07 | 119.602 | 3027.39 | 0.302739 | -3521.57 | -0.352157 | [8 empty] | 19965.83 | 137.6574 | 3026.77 | 0.302677 | -4637.55 | -0.463755
17351.38 | 119.6317 | 3028.75 | 0.302875 | -3525.59 | -0.352559 | [8 empty] | 19974.59 | 137.7178 | 3027.76 | 0.302776 | -4642.22 | -0.464222
17354.63 | 119.6541 | 3029.63 | 0.302963 | -3528.78 | -0.352878 | [8 empty] | 19984.46 | 137.7859 | 3029.2 | 0.30292 | -4647.31 | -0.464731
17359.9 | 119.6904 | 3031.04 | 0.303104 | -3532.33 | -0.353233 | [8 empty] | 19995.74 | 137.8636 | 3030.99 | 0.303099 | -4652.9 | -0.46529
17366.61 | 119.7367 | 3032.77 | 0.303277 | -3535.2 | -0.35352 | [8 empty] | 20005.13 | 137.9284 | 3032.37 | 0.303237 | -4658.13 | -0.465813
17371.49 | 119.7703 | 3034.22 | 0.303422 | -3538.06 | -0.353806 | [8 empty] | 20016.7 | 138.0081 | 3034.13 | 0.303413 | -4663.75 | -0.466375
17378.52 | 119.8188 | 3036.09 | 0.303609 | -3540.85 | -0.354085 | [8 empty] | 20026.41 | 138.0751 | 3035.41 | 0.303541 | -4669.13 | -0.466913
17383.81 | 119.8553 | 3037.52 | 0.303752 | -3543.43 | -0.354343 | [8 empty] | 20035.17 | 138.1355 | 3037.12 | 0.303712 | -4673.69 | -0.467369
17390.98 | 119.9047 | 3039.3 | 0.30393 | -3546.13 | -0.354613 | [8 empty] | 20045.72 | 138.2082 | 3038.75 | 0.303875 | -4679.34 | -0.467934
17397.27 | 119.9481 | 3040.71 | 0.304071 | -3548.63 | -0.354863 | [8 empty] | 20055.84 | 138.278 | 3039.75 | 0.303975 | -4684.65 | -0.468465
17401.18 | 119.975 | 3041.97 | 0.304197 | -3552.15 | -0.355215 | [8 empty] | 20065.99 | 138.348 | 3041.68 | 0.304168 | -4690.19 | -0.469019
17406.14 | 120.0092 | 3042.86 | 0.304286 | -3554.78 | -0.355478 | [8 empty] | 20074.73 | 138.4082 | 3043.04 | 0.304304 | -4695.04 | -0.469504
17414.61 | 120.0676 | 3044.96 | 0.304496 | -3557.29 | -0.355729 | [8 empty] | 20083.58 | 138.4692 | 3044.64 | 0.304464 | -4700.3 | -0.47003
17418.71 | 120.0959 | 3046.6 | 0.30466 | -3559.75 | -0.355975 | [8 empty] | 20094.24 | 138.5427 | 3046.33 | 0.304633 | -4705.28 | -0.470528
17425.31 | 120.1414 | 3047.79 | 0.304779 | -3562.35 | -0.356235 | [8 empty] | 20104.09 | 138.6107 | 3047.93 | 0.304793 | -4710.77 | -0.471077
17429.19 | 120.1682 | 3049.64 | 0.304964 | -3565.01 | -0.356501 | [8 empty] | 20112.65 | 138.6697 | 3048.81 | 0.304881 | -4715.74 | -0.471574
17298.54 | 119.2674 | 3052.12 | 0.305212 | -3569.55 | -0.356955 | [8 empty] | 18640.55 | 128.5201 | 3053.94 | 0.305394 | -8580.47 | -0.858047
17256.37 | 118.9766 | 3052.2 | 0.30522 | -3579.12 | -0.357912 | [8 empty] | 18637.41 | 128.4984 | 3055.54 | 0.305554 | -8579.83 | -0.857983
17250.11 | 118.9335 | 3054.53 | 0.305453 | -3584.77 | -0.358477 | [8 empty] | 18644.33 | 128.5461 | 3056.9 | 0.30569 | -8583.48 | -0.858348
17249.51 | 118.9293 | 3055.15 | 0.305515 | -3589.05 | -0.358905 | [8 empty] | 18653.8 | 128.6114 | 3059.04 | 0.305904 | -8589.49 | -0.858949
17251.12 | 118.9404 | 3057.45 | 0.305745 | -3593.18 | -0.359318 | [8 empty] | 18661.59 | 128.6651 | 3059.81 | 0.305981 | -8595.41 | -0.859541
17248.66 | 118.9235 | 3058.79 | 0.305879 | -3599.26 | -0.359926 | [8 empty] | 18667.33 | 128.7047 | 3061.34 | 0.306134 | -8599.63 | -0.859963
17249.02 | 118.926 | 3059.78 | 0.305978 | -3605.18 | -0.360518 | [8 empty] | 18676.42 | 128.7674 | 3062.25 | 0.306225 | -8605.14 | -0.860514
17251.15 | 118.9406 | 3061.42 | 0.306142 | -3609.49 | -0.360949 | [8 empty] | 18683.16 | 128.8138 | 3063.77 | 0.306377 | -8609.7 | -0.86097
17252.6 | 118.9506 | 3063.28 | 0.306328 | -3613.45 | -0.361345 | [8 empty] | 18689.35 | 128.8565 | 3065.25 | 0.306525 | -8613.75 | -0.861375
17252.79 | 118.9519 | 3064.73 | 0.306473 | -3617.8 | -0.36178 | [8 empty] | 18698.74 | 128.9213 | 3067.39 | 0.306739 | -8618.55 | -0.861855
17253.96 | 118.96 | 3066.05 | 0.306605 | -3622.18 | -0.362218 | [8 empty] | 18704.38 | 128.9601 | 3068.12 | 0.306812 | -8622.49 | -0.862249
17159.56 | 118.3092 | 3068.38 | 0.306838 | -3608.89 | -0.360889 | [8 empty] | 18714.02 | 129.0266 | 3069.86 | 0.306986 | -8627.69 | -0.862769
17146.05 | 118.216 | 3068.46 | 0.306846 | -3608.16 | -0.360816 | [8 empty] | 18722.47 | 129.0849 | 3070.98 | 0.307098 | -8631.71 | -0.863171
17089.25 | 117.8244 | 3070.49 | 0.307049 | -3593.99 | -0.359399 | [8 empty] | 18731.04 | 129.144 | 3072.51 | 0.307251 | -8636.63 | -0.863663
17088.66 | 117.8203 | 3072.34 | 0.307234 | -3594.64 | -0.359464 | [8 empty] | 18740.55 | 129.2095 | 3074.08 | 0.307408 | -8641.53 | -0.864153
17093.06 | 117.8507 | 3073.61 | 0.307361 | -3595.84 | -0.359584 | [8 empty] | 18751.57 | 129.2855 | 3075.49 | 0.307549 | -8646.96 | -0.864696
17097.05 | 117.8782 | 3074.51 | 0.307451 | -3596.78 | -0.359678 | [8 empty] | 18760.66 | 129.3482 | 3076.98 | 0.307698 | -8651.48 | -0.865148
17100.36 | 117.901 | 3076.87 | 0.307687 | -3597.38 | -0.359738 | [8 empty] | 18769.49 | 129.4091 | 3078.55 | 0.307855 | -8655.9 | -0.86559
17105.63 | 117.9373 | 3078.7 | 0.30787 | -3598.82 | -0.359882 | [8 empty] | 18779.43 | 129.4776 | 3080.06 | 0.308006 | -8660.32 | -0.866032
17110.07 | 117.9679 | 3079.04 | 0.307904 | -3600.08 | -0.360008 | [8 empty] | 18788.12 | 129.5375 | 3081.28 | 0.308128 | -8665.4 | -0.86654
17116.78 | 118.0142 | 3081.1 | 0.30811 | -3601.27 | -0.360127 | [8 empty] | 18798.68 | 129.6103 | 3082.64 | 0.308264 | -8670.12 | -0.867012
17122.29 | 118.0522 | 3082.5 | 0.30825 | -3602.27 | -0.360227 | [8 empty] | 18808.67 | 129.6792 | 3083.97 | 0.308397 | -8674.95 | -0.867495
17130.9 | 118.1116 | 3083.96 | 0.308396 | -3603.89 | -0.360389 | [8 empty] | 18816.1 | 129.7304 | 3085.49 | 0.308549 | -8679.04 | -0.867904
17136.74 | 118.1518 | 3085.11 | 0.308511 | -3604.86 | -0.360486 | [8 empty] | 18826.32 | 129.8009 | 3087.19 | 0.308719 | -8684.24 | -0.868424
17145.05 | 118.2091 | 3086.92 | 0.308692 | -3606.37 | -0.360637 | [8 empty] | 18834.88 | 129.8599 | 3088.62 | 0.308862 | -8688.37 | -0.868837
17148.51 | 118.233 | 3088.54 | 0.308854 | -3607.41 | -0.360741 | [8 empty] | 18845.36 | 129.9322 | 3089.7 | 0.30897 | -8693.2 | -0.86932
17156.08 | 118.2852 | 3090.27 | 0.309027 | -3608.89 | -0.360889 | [8 empty] | 18851.09 | 129.9717 | 3091.48 | 0.309148 | -8696.83 | -0.869683
17161.77 | 118.3244 | 3091.4 | 0.30914 | -3609.91 | -0.360991 | [8 empty] | 18862.65 | 130.0514 | 3092.93 | 0.309293 | -8701.84 | -0.870184
17164.95 | 118.3463 | 3093.13 | 0.309313 | -3611.49 | -0.361149 | [8 empty] | 18869.08 | 130.0957 | 3094.73 | 0.309473 | -8705.55 | -0.870555
17172.13 | 118.3958 | 3094.75 | 0.309475 | -3612.75 | -0.361275 | [8 empty] | 18881.55 | 130.1817 | 3095.7 | 0.30957 | -8711.24 | -0.871124
17176.56 | 118.4264 | 3096.02 | 0.309602 | -3614.23 | -0.361423 | [8 empty] | 18887.64 | 130.2237 | 3097.13 | 0.309713 | -8714.38 | -0.871438
17185.61 | 118.4888 | 3097.83 | 0.309783 | -3615.28 | -0.361528 | [8 empty] | 18897.37 | 130.2907 | 3098.68 | 0.309868 | -8719.34 | -0.871934
17192.35 | 118.5352 | 3099.15 | 0.309915 | -3616.59 | -0.361659 | [8 empty] | 18906.43 | 130.3532 | 3099.84 | 0.309984 | -8723.88 | -0.872388
17197.73 | 118.5723 | 3100.34 | 0.310034 | -3618.09 | -0.361809 | [8 empty] | 18918.88 | 130.4391 | 3102.25 | 0.310225 | -8729.41 | -0.872941
17204.54 | 118.6193 | 3102 | 0.3102 | -3618.99 | -0.361899 | [8 empty] | 18928.75 | 130.5071 | 3103.18 | 0.310318 | -8734.43 | -0.873443
17209.97 | 118.6567 | 3103.66 | 0.310366 | -3620.45 | -0.362045 | [8 empty] | 18938.31 | 130.573 | 3104.48 | 0.310448 | -8739.39 | -0.873939
17215.8 | 118.6969 | 3104.59 | 0.310459 | -3621.68 | -0.362168 | [8 empty] | 18944.33 | 130.6145 | 3105.86 | 0.310586 | -8742.71 | -0.874271
17223.24 | 118.7482 | 3106.87 | 0.310687 | -3622.72 | -0.362272 | [8 empty] | 18954.34 | 130.6835 | 3108.03 | 0.310803 | -8747.46 | -0.874746
17231.52 | 118.8053 | 3107.42 | 0.310742 | -3623.97 | -0.362397 | [8 empty] | 18964.15 | 130.7512 | 3109.17 | 0.310917 | -8752.04 | -0.875204
17239.4 | 118.8596 | 3110.03 | 0.311003 | -3625.56 | -0.362556 | [8 empty] | 18974.75 | 130.8243 | 3110.33 | 0.311033 | -8757.35 | -0.875735
17245.8 | 118.9038 | 3110.83 | 0.311083 | -3626.33 | -0.362633 | [8 empty] | 18984.93 | 130.8944 | 3112.03 | 0.311203 | -8762.3 | -0.87623
17252.84 | 118.9523 | 3111.99 | 0.311199 | -3627.9 | -0.36279 | [8 empty] | 18993.11 | 130.9508 | 3113.37 | 0.311337 | -8766.65 | -0.876665
17261.01 | 119.0086 | 3114.04 | 0.311404 | -3629.54 | -0.362954 | [8 empty] | 19004.12 | 131.0268 | 3115.24 | 0.311524 | -8771.77 | -0.877177
17267.99 | 119.0567 | 3115.37 | 0.311537 | -3630.64 | -0.363064 | [8 empty] | 19013.21 | 131.0894 | 3115.81 | 0.311581 | -8776.2 | -0.87762
17276.64 | 119.1164 | 3116.46 | 0.311646 | -3632.02 | -0.363202 | [8 empty] | 19023.04 | 131.1572 | 3117.64 | 0.311764 | -8781.18 | -0.878118
17283.39 | 119.1629 | 3118.58 | 0.311858 | -3633.3 | -0.36333 | [8 empty] | 19030.85 | 131.211 | 3119.26 | 0.311926 | -8785.1 | -0.87851
17290.9 | 119.2147 | 3119.79 | 0.311979 | -3634.68 | -0.363468 | [8 empty] | 19042.27 | 131.2898 | 3120.76 | 0.312076 | -8790.54 | -0.879054
17298.38 | 119.2663 | 3120.87 | 0.312087 | -3636.21 | -0.363621 | [8 empty] | 19050.73 | 131.3481 | 3122.15 | 0.312215 | -8794.7 | -0.87947
17306.51 | 119.3223 | 3123.52 | 0.312352 | -3637.54 | -0.363754 | [8 empty] | 19060.95 | 131.4186 | 3123.42 | 0.312342 | -8799.93 | -0.879993
17315.87 | 119.3869 | 3124.44 | 0.312444 | -3638.93 | -0.363893 | [8 empty] | 19071.27 | 131.4897 | 3125.2 | 0.31252 | -8805.31 | -0.880531
17324.44 | 119.4459 | 3125.77 | 0.312577 | -3640.4 | -0.36404 | [8 empty] | 19079.86 | 131.549 | 3126.65 | 0.312665 | -8809.29 | -0.880929
17331.45 | 119.4943 | 3127.52 | 0.312752 | -3642.11 | -0.364211 | [8 empty] | 19088.75 | 131.6102 | 3127.6 | 0.31276 | -8814.34 | -0.881434
17338.14 | 119.5404 | 3129.27 | 0.312927 | -3643.09 | -0.364309 | [8 empty] | 19098 | 131.674 | 3129.36 | 0.312936 | -8818.86 | -0.881886
17344.54 | 119.5845 | 3130.32 | 0.313032 | -3644.59 | -0.364459 | [8 empty] | 19108.24 | 131.7446 | 3130.99 | 0.313099 | -8824.01 | -0.882401
17351.53 | 119.6327 | 3131.65 | 0.313165 | -3645.82 | -0.364582 | [8 empty] | 19117.3 | 131.8071 | 3132.46 | 0.313246 | -8828.6 | -0.88286
17358.51 | 119.6808 | 3133.76 | 0.313376 | -3647.64 | -0.364764 | [8 empty] | 19126.07 | 131.8676 | 3134.11 | 0.313411 | -8832.94 | -0.883294
17366.75 | 119.7377 | 3135.49 | 0.313549 | -3649.03 | -0.364903 | [8 empty] | 19137.17 | 131.9441 | 3135.49 | 0.313549 | -8838.35 | -0.883835
17371.64 | 119.7714 | 3136.78 | 0.313678 | -3650.28 | -0.365028 | [8 empty] | 19147.63 | 132.0162 | 3137.13 | 0.313713 | -8843.56 | -0.884356
17379.15 | 119.8232 | 3138.65 | 0.313865 | -3652.01 | -0.365201 | [8 empty] | 19156.89 | 132.08 | 3137.99 | 0.313799 | -8848.61 | -0.884861
17385.61 | 119.8677 | 3140.14 | 0.314014 | -3653.31 | -0.365331 | [8 empty] | 19166.12 | 132.1437 | 3139.98 | 0.313998 | -8853.46 | -0.885346
17393.98 | 119.9254 | 3141.25 | 0.314125 | -3654.54 | -0.365454 | [8 empty] | 19177.16 | 132.2198 | 3141.35 | 0.314135 | -8859.27 | -0.885927
17399.19 | 119.9613 | 3142.31 | 0.314231 | -3655.64 | -0.365564 | [8 empty] | 19187.41 | 132.2905 | 3142.93 | 0.314293 | -8864.09 | -0.886409
16640.79 | 114.7324 | 3142.06 | 0.314206 | -3731.43 | -0.373143 | [8 empty] | 19200.81 | 132.3829 | 3143.79 | 0.314379 | -8870.3 | -0.88703
16513.43 | 113.8543 | 3143.64 | 0.314364 | -3763.9 | -0.37639 | [8 empty] | 19209.59 | 132.4434 | 3145.93 | 0.314593 | -8875.39 | -0.887539
16498.23 | 113.7495 | 3145.1 | 0.31451 | -3772.09 | -0.377209 | [8 empty] | 19219.7 | 132.5131 | 3147.24 | 0.314724 | -8880.51 | -0.888051
16492.84 | 113.7124 | 3146.84 | 0.314684 | -3777.07 | -0.377707 | [8 empty] | 19230.09 | 132.5847 | 3148.8 | 0.31488 | -8885.71 | -0.888571
16492.31 | 113.7087 | 3148.64 | 0.314864 | -3780.89 | -0.378089 | [8 empty] | 19240.6 | 132.6572 | 3150.51 | 0.315051 | -8890.93 | -0.889093
16495.42 | 113.7301 | 3149.59 | 0.314959 | -3783.8 | -0.37838 | [8 empty] | 19249.9 | 132.7213 | 3151.56 | 0.315156 | -8895.7 | -0.88957
16499.25 | 113.7565 | 3151.23 | 0.315123 | -3786.72 | -0.378672 | [8 empty] | 19259.48 | 132.7874 | 3153.44 | 0.315344 | -8900.91 | -0.890091
16500.4 | 113.7645 | 3152.96 | 0.315296 | -3789.3 | -0.37893 | [8 empty] | 19269.14 | 132.854 | 3154.8 | 0.31548 | -8906.28 | -0.890628
16503.39 | 113.7851 | 3154.64 | 0.315464 | -3791.32 | -0.379132 | [8 empty] | 19277.82 | 132.9138 | 3156.21 | 0.315621 | -8910.95 | -0.891095
16507.9 | 113.8162 | 3156.04 | 0.315604 | -3793.42 | -0.379342 | [8 empty] | 19286.48 | 132.9735 | 3158.13 | 0.315813 | -8916.25 | -0.891625
16515.84 | 113.8709 | 3157.21 | 0.315721 | -3795.47 | -0.379547 | [8 empty] | 19298.23 | 133.0545 | 3159.61 | 0.315961 | -8922.08 | -0.892208
16521.08 | 113.9071 | 3159.4 | 0.31594 | -3797.3 | -0.37973 | [8 empty] | 19305.91 | 133.1075 | 3160.48 | 0.316048 | -8926.83 | -0.892683
16525.58 | 113.9381 | 3160.28 | 0.316028 | -3799.03 | -0.379903 | [8 empty] | 19315.37 | 133.1727 | 3162.13 | 0.316213 | -8932.02 | -0.893202
16534.07 | 113.9966 | 3162.25 | 0.316225 | -3801.13 | -0.380113 | [8 empty] | 19327.08 | 133.2534 | 3163.51 | 0.316351 | -8937.69 | -0.893769
16539.9 | 114.0368 | 3164.08 | 0.316408 | -3802.58 | -0.380258 | [8 empty] | 19337.07 | 133.3223 | 3164.93 | 0.316493 | -8943.47 | -0.894347
16546.65 | 114.0834 | 3165.11 | 0.316511 | -3804.62 | -0.380462 | [8 empty] | 19347.92 | 133.3971 | 3166.28 | 0.316628 | -8949.39 | -0.894939
16551.42 | 114.1162 | 3166.79 | 0.316679 | -3806.1 | -0.38061 | [8 empty] | 19355.63 | 133.4503 | 3168.19 | 0.316819 | -8953.74 | -0.895374
16557.45 | 114.1578 | 3168.47 | 0.316847 | -3807.93 | -0.380793 | [8 empty] | 19365.98 | 133.5216 | 3169.78 | 0.316978 | -8959.02 | -0.895902
16566.72 | 114.2217 | 3169.15 | 0.316915 | -3809.29 | -0.380929 | [8 empty] | 19375.72 | 133.5888 | 3171.19 | 0.317119 | -8964.2 | -0.89642
16572.43 | 114.2611 | 3171.28 | 0.317128 | -3811.4 | -0.38114 | [8 empty] | 19387.14 | 133.6675 | 3172.22 | 0.317222 | -8970.19 | -0.897019
16580.64 | 114.3177 | 3172.23 | 0.317223 | -3813.36 | -0.381336 | [8 empty] | 19397.95 | 133.7421 | 3174.24 | 0.317424 | -8975.51 | -0.897551
16588.34 | 114.3708 | 3174.19 | 0.317419 | -3814.77 | -0.381477 | [8 empty] | 19409.23 | 133.8198 | 3175.54 | 0.317554 | -8981.72 | -0.898172
16594.8 | 114.4153 | 3175.73 | 0.317573 | -3816.51 | -0.381651 | [8 empty] | 19418.86 | 133.8862 | 3177.01 | 0.317701 | -8987.09 | -0.898709
16601.96 | 114.4647 | 3177.58 | 0.317758 | -3818.25 | -0.381825 | [8 empty] | 19426.87 | 133.9415 | 3178.54 | 0.317854 | -8992.21 | -0.899221
16609.56 | 114.5171 | 3179.2 | 0.31792 | -3819.69 | -0.381969 | [8 empty] | 19438.47 | 134.0214 | 3179.63 | 0.317963 | -8997.99 | -0.899799
16615.23 | 114.5562 | 3180.45 | 0.318045 | -3821.61 | -0.382161 | [8 empty] | 19447.54 | 134.084 | 3181.73 | 0.318173 | -9003.3 | -0.90033
16622.76 | 114.6081 | 3181.47 | 0.318147 | -3823.32 | -0.382332 | [8 empty] | 19456.23 | 134.1439 | 3182.69 | 0.318269 | -9008.16 | -0.900816
16629.96 | 114.6577 | 3184.19 | 0.318419 | -3825.2 | -0.38252 | [8 empty] | 19464.5 | 134.2009 | 3184.48 | 0.318448 | -9013.15 | -0.901315
16634.07 | 114.6861 | 3184.81 | 0.318481 | -3826.71 | -0.382671 | [8 empty] | 19472.47 | 134.2559 | 3186.18 | 0.318618 | -9017.62 | -0.901762
16641.33 | 114.7361 | 3186.26 | 0.318626 | -3828.61 | -0.382861 | [8 empty] | 19483.85 | 134.3343 | 3187.76 | 0.318776 | -9023.62 | -0.902362
16649.71 | 114.7939 | 3188.34 | 0.318834 | -3830.48 | -0.383048 | [8 empty] | 19494.28 | 134.4062 | 3188.74 | 0.318874 | -9029.48 | -0.902948
16656.18 | 114.8385 | 3189.71 | 0.318971 | -3832.28 | -0.383228 | [8 empty] | 19504.14 | 134.4742 | 3190.7 | 0.31907 | -9034.99 | -0.903499
16664.86 | 114.8984 | 3191.27 | 0.319127 | -3834.14 | -0.383414 | [8 empty] | 19512.18 | 134.5296 | 3192.54 | 0.319254 | -9039.77 | -0.903977
16672.43 | 114.9506 | 3192.48 | 0.319248 | -3836.07 | -0.383607 | [8 empty] | 19523.54 | 134.608 | 3193.25 | 0.319325 | -9045.58 | -0.904558
16678.95 | 114.9955 | 3193.52 | 0.319352 | -3837.89 | -0.383789 | [8 empty] | 19532.71 | 134.6712 | 3195.22 | 0.319522 | -9051.13 | -0.905113
16687.24 | 115.0527 | 3195.35 | 0.319535 | -3840.11 | -0.384011 | [8 empty] | 19542.91 | 134.7415 | 3196.73 | 0.319673 | -9057.01 | -0.905701
16695.45 | 115.1093 | 3197.86 | 0.319786 | -3842.01 | -0.384201 | [8 empty] | 19553.36 | 134.8136 | 3198.45 | 0.319845 | -9062.41 | -0.906241
16703.36 | 115.1638 | 3198.08 | 0.319808 | -3843.8 | -0.38438 | [8 empty] | 19562.98 | 134.8799 | 3199.6 | 0.31996 | -9068.87 | -0.906887
16710.51 | 115.2131 | 3200.15 | 0.320015 | -3845.83 | -0.384583 | [8 empty] | 19567.78 | 134.913 | 3201.22 | 0.320122 | -9104.6 | -0.91046
16718.6 | 115.2689 | 3201.71 | 0.320171 | -3847.66 | -0.384766 | [8 empty] | 19579.18 | 134.9916 | 3202.39 | 0.320239 | -9113.73 | -0.911373
16726.2 | 115.3213 | 3203.66 | 0.320366 | -3849.67 | -0.384967 | [8 empty] | 19587.4 | 135.0483 | 3204.29 | 0.320429 | -9120.64 | -0.912064
16733.15 | 115.3692 | 3204.34 | 0.320434 | -3851.67 | -0.385167 | [8 empty] | 19595.29 | 135.1027 | 3204.96 | 0.320496 | -9126.41 | -0.912641
16740.75 | 115.4216 | 3205.96 | 0.320596 | -3853.37 | -0.385337 | [8 empty] | 19605.12 | 135.1704 | 3206.58 | 0.320658 | -9132.55 | -0.913255
16747.68 | 115.4694 | 3207.74 | 0.320774 | -3855.24 | -0.385524 | [8 empty] | 19614.04 | 135.2319 | 3208.58 | 0.320858 | -9138.32 | -0.913832
16756.21 | 115.5282 | 3209.58 | 0.320958 | -3857.18 | -0.385718 | [8 empty] | 19623.96 | 135.3003 | 3209.8 | 0.32098 | -9144.99 | -0.914499
16763.28 | 115.5769 | 3211.26 | 0.321126 | -3859.19 | -0.385919 | [8 empty] | 19634.82 | 135.3752 | 3211.11 | 0.321111 | -9151.61 | -0.915161
16770.45 | 115.6264 | 3212.26 | 0.321226 | -3860.93 | -0.386093 | [8 empty] | 19645.07 | 135.4459 | 3213.13 | 0.321313 | -9157.53 | -0.915753
16776.9 | 115.6708 | 3213.83 | 0.321383 | -3862.48 | -0.386248 | [8 empty] | 19653.83 | 135.5063 | 3214.95 | 0.321495 | -9163.95 | -0.916395
16783.7 | 115.7177 | 3215.66 | 0.321566 | -3864 | -0.3864 | [8 empty] | 19664.74 | 135.5815 | 3215.33 | 0.321533 | -9171.1 | -0.91711
16791.21 | 115.7695 | 3216.92 | 0.321692 | -3865.88 | -0.386588 | [8 empty] | 19672.64 | 135.636 | 3217.7 | 0.32177 | -9176.38 | -0.917638
16798.75 | 115.8215 | 3217.88 | 0.321788 | -3867.72 | -0.386772 | [8 empty] | 19683.29 | 135.7094 | 3218.93 | 0.321893 | -9183.09 | -0.918309
16807.35 | 115.8808 | 3220.34 | 0.322034 | -3869.62 | -0.386962 | [8 empty] | 19693.01 | 135.7764 | 3220.31 | 0.322031 | -9189.24 | -0.918924
16813.24 | 115.9214 | 3220.69 | 0.322069 | -3871.3 | -0.38713 | [8 empty] | 19704.15 | 135.8532 | 3222.05 | 0.322205 | -9196.17 | -0.919617
16821.6 | 115.979 | 3223.14 | 0.322314 | -3873.24 | -0.387324 | [8 empty] | 19714.11 | 135.9219 | 3223.41 | 0.322341 | -9202.55 | -0.920255
16829.24 | 116.0317 | 3224.36 | 0.322436 | -3874.85 | -0.387485 | [8 empty] | 19723.52 | 135.9868 | 3224.71 | 0.322471 | -9208.63 | -0.920863
16836.07 | 116.0788 | 3225.97 | 0.322597 | -3876.64 | -0.387664 | [8 empty] | 19734.88 | 136.0651 | 3226.36 | 0.322636 | -9216.12 | -0.921612
16845.14 | 116.1413 | 3227.29 | 0.322729 | -3878.5 | -0.38785 | [8 empty] | 19744.43 | 136.1309 | 3227.27 | 0.322727 | -9222.35 | -0.922235
16851.16 | 116.1828 | 3229.34 | 0.322934 | -3880.33 | -0.388033 | [8 empty] | 19754.21 | 136.1984 | 3229.22 | 0.322922 | -9229.14 | -0.922914
16858.51 | 116.2335 | 3230.87 | 0.323087 | -3882.41 | -0.388241 | [8 empty] | 19764.05 | 136.2662 | 3230.74 | 0.323074 | -9235.83 | -0.923583
16865.82 | 116.2839 | 3232.33 | 0.323233 | -3883.85 | -0.388385 | [8 empty] | 19773.09 | 136.3285 | 3232.25 | 0.323225 | -9242.09 | -0.924209
16872.15 | 116.3276 | 3232.72 | 0.323272 | -3885.52 | -0.388552 | [8 empty] | 19784.34 | 136.4061 | 3233.7 | 0.32337 | -9249.45 | -0.924945
16880.45 | 116.3848 | 3234.9 | 0.32349 | -3887.53 | -0.388753 | [8 empty] | 19792.54 | 136.4626 | 3235.7 | 0.32357 | -9254.93 | -0.925493
16889.91 | 116.45 | 3236.6 | 0.32366 | -3889.27 | -0.388927 | [8 empty] | 19803.96 | 136.5414 | 3237.08 | 0.323708 | -9262.36 | -0.926236
16893.9 | 116.4775 | 3238.33 | 0.323833 | -3890.94 | -0.389094 | [8 empty] | 19812.89 | 136.6029 | 3238.03 | 0.323803 | -9268.65 | -0.926865
16902.25 | 116.5351 | 3238.99 | 0.323899 | -3892.69 | -0.389269 | [8 empty] | 19823.03 | 136.6728 | 3239.83 | 0.323983 | -9275.62 | -0.927562
16909.83 | 116.5874 | 3240.85 | 0.324085 | -3894.43 | -0.389443 | [8 empty] | 19832.25 | 136.7364 | 3241.75 | 0.324175 | -9281.64 | -0.928164
16918.97 | 116.6504 | 3242.21 | 0.324221 | -3896.21 | -0.389621 | [8 empty] | 19842.41 | 136.8065 | 3242.61 | 0.324261 | -9288.48 | -0.928848
16926.3 | 116.7009 | 3243.91 | 0.324391 | -3897.88 | -0.389788 | [8 empty] | 19854.95 | 136.8929 | 3245.02 | 0.324502 | -9296.18 | -0.929618
16932.39 | 116.7429 | 3245.22 | 0.324522 | -3899.68 | -0.389968 | [8 empty] | 19865.47 | 136.9655 | 3246.09 | 0.324609 | -9304.42 | -0.930442
16939.01 | 116.7885 | 3247.33 | 0.324733 | -3901.26 | -0.390126 | [8 empty] | 19874.52 | 137.0279 | 3247.98 | 0.324798 | -9311.08 | -0.931108
16944.8 | 116.8285 | 3248.75 | 0.324875 | -3903.22 | -0.390322 | [8 empty] | 19883.53 | 137.09 | 3249.25 | 0.324925 | -9317.25 | -0.931725
16952.03 | 116.8783 | 3249.7 | 0.32497 | -3904.66 | -0.390466 | [8 empty] | 19892.78 | 137.1538 | 3250.28 | 0.325028 | -9323.67 | -0.932367
16959.89 | 116.9325 | 3251.23 | 0.325123 | -3906.3 | -0.39063 | [8 empty] | 19902.38 | 137.2199 | 3252.24 | 0.325224 | -9331.04 | -0.933104
16966.97 | 116.9813 | 3252.6 | 0.32526 | -3908.21 | -0.390821 | [8 empty] | 19915.19 | 137.3083 | 3253.26 | 0.325326 | -9338.58 | -0.933858
16973.56 | 117.0268 | 3255.07 | 0.325507 | -3909.83 | -0.390983 | [8 empty] | 19925.11 | 137.3767 | 3254.91 | 0.325491 | -9346.08 | -0.934608
16982.45 | 117.088 | 3256.25 | 0.325625 | -3911.78 | -0.391178 | [8 empty] | 19935.02 | 137.445 | 3256.84 | 0.325684 | -9352.87 | -0.935287
16987.85 | 117.1253 | 3258.12 | 0.325812 | -3913.41 | -0.391341 | [8 empty] | 19943.52 | 137.5036 | 3257.88 | 0.325788 | -9359.9 | -0.93599
16994.13 | 117.1686 | 3258.7 | 0.32587 | -3915.19 | -0.391519 | [8 empty] | 19953.24 | 137.5706 | 3259.83 | 0.325983 | -9366.59 | -0.936659
17000.39 | 117.2117 | 3260.53 | 0.326053 | -3916.81 | -0.391681 | [8 empty] | 19961.99 | 137.6309 | 3261.25 | 0.326125 | -9372.77 | -0.937277
17007.31 | 117.2594 | 3262.68 | 0.326268 | -3918.86 | -0.391886 | [8 empty] | 19971.19 | 137.6944 | 3262.49 | 0.326249 | -9379.51 | -0.937951
17015.03 | 117.3127 | 3263.3 | 0.32633 | -3920.61 | -0.392061 | [8 empty] | 19982.44 | 137.7719 | 3264.03 | 0.326403 | -9387.19 | -0.938719
17021.93 | 117.3602 | 3265.19 | 0.326519 | -3922.57 | -0.392257 | [8 empty] | 19992.11 | 137.8386 | 3265.22 | 0.326522 | -9394.12 | -0.939412
17026.11 | 117.3891 | 3266.28 | 0.326628 | -3924.17 | -0.392417 | [8 empty] | 20002.47 | 137.91 | 3267.54 | 0.326754 | -9400.96 | -0.940096
17030.5 | 117.4193 | 3268.41 | 0.326841 | -3926.52 | -0.392652 | [8 empty] | 20010.61 | 137.9661 | 3267.9 | 0.32679 | -9407.48 | -0.940748
17034.45 | 117.4466 | 3270 | 0.327 | -3928.64 | -0.392864 | [8 empty] | 20018.8 | 138.0226 | 3269.84 | 0.326984 | -9413.81 | -0.941381
17040.42 | 117.4877 | 3271.37 | 0.327137 | -3931.25 | -0.393125 | [8 empty] | 20029.34 | 138.0953 | 3271.54 | 0.327154 | -9421.47 | -0.942147
17045.43 | 117.5223 | 3273.21 | 0.327321 | -3933.26 | -0.393326 | [8 empty] | 20041.98 | 138.1824 | 3272.84 | 0.327284 | -9429.88 | -0.942988
17050.41 | 117.5566 | 3274.21 | 0.327421 | -3935.81 | -0.393581 | [8 empty] | 20050.06 | 138.2381 | 3274.71 | 0.327471 | -9438.72 | -0.943872
17054.48 | 117.5847 | 3275.61 | 0.327561 | -3938.41 | -0.393841 | [8 empty] | 20060.72 | 138.3116 | 3275.89 | 0.327589 | -9448.17 | -0.944817
17057.21 | 117.6035 | 3276.92 | 0.327692 | -3940.35 | -0.394035 | [8 empty] | 20069.6 | 138.3729 | 3278 | 0.3278 | -9455.58 | -0.945558
17061.48 | 117.6329 | 3279.25 | 0.327925 | -3943.14 | -0.394314 | [8 empty] | 20079.39 | 138.4404 | 3278.84 | 0.327884 | -9462.86 | -0.946286
17066.35 | 117.6665 | 3280.55 | 0.328055 | -3945.55 | -0.394555 | [8 empty] | 20091.35 | 138.5228 | 3280.46 | 0.328046 | -9470.96 | -0.947096
17069.75 | 117.6899 | 3281.15 | 0.328115 | -3948.36 | -0.394836 | [8 empty] | 20101.57 | 138.5933 | 3281.9 | 0.32819 | -9478.81 | -0.947881
17073.05 | 117.7127 | 3284.06 | 0.328406 | -3951.61 | -0.395161 | [8 empty] | 20110.06 | 138.6518 | 3283.56 | 0.328356 | -9485.88 | -0.948588
17075.51 | 117.7297 | 3284.26 | 0.328426 | -3955.55 | -0.395555 | [8 empty] | 20119.35 | 138.7159 | 3285.03 | 0.328503 | -9493.01 | -0.949301
17076.9 | 117.7392 | 3285.98 | 0.328598 | -3960.23 | -0.396023 | [8 empty] | 20128.12 | 138.7763 | 3286.68 | 0.328668 | -9500.44 | -0.950044
17071.96 | 117.7052 | 3287.71 | 0.328771 | -3969.52 | -0.396952 | [8 empty] | 20136.71 | 138.8356 | 3287.67 | 0.328767 | -9507.78 | -0.950778
15049.88 | 103.7637 | 3287.64 | 0.328764 | -5663.15 | -0.566315 | [8 empty] | 20147.07 | 138.907 | 3289.43 | 0.328943 | -9515.52 | -0.951552
14876.74 | 102.5699 | 3287.64 | 0.328764 | -5900.72 | -0.590072 | [8 empty] | 20155.99 | 138.9685 | 3290.72 | 0.329072 | -9522.95 | -0.952295
14816.99 | 102.158 | 3288.89 | 0.328889 | -5995.63 | -0.599563 | [8 empty] | 20166.73 | 139.0425 | 3292.62 | 0.329262 | -9531.24 | -0.953124
14776.47 | 101.8786 | 3290.35 | 0.329035 | -6049.21 | -0.604921 | [8 empty] | 20175.15 | 139.1006 | 3294.13 | 0.329413 | -9538.08 | -0.953808
[14 empty] | 20185.46 | 139.1717 | 3295.67 | 0.329567 | -9546.6 | -0.95466
[14 empty] | 20193.3 | 139.2257 | 3297.17 | 0.329717 | -9553.63 | -0.955363
[14 empty] | 20203.82 | 139.2983 | 3298.46 | 0.329846 | -9561.5 | -0.95615
[14 empty] | 20211.48 | 139.3511 | 3299.93 | 0.329993 | -9568.78 | -0.956878
[14 empty] | 20221.58 | 139.4207 | 3301.25 | 0.330125 | -9576.41 | -0.957641
[14 empty] | 20231.13 | 139.4866 | 3303.21 | 0.330321 | -9584.22 | -0.958422
[14 empty] | 20239.41 | 139.5436 | 3304.29 | 0.330429 | -9592.18 | -0.959218
[14 empty] | 20247.69 | 139.6007 | 3306.25 | 0.330625 | -9599.97 | -0.959997
[14 empty] | 20257.42 | 139.6678 | 3307.67 | 0.330767 | -9608.02 | -0.960802
[14 empty] | 20265.92 | 139.7264 | 3309.36 | 0.330936 | -9616.16 | -0.961616
[14 empty] | 20273.86 | 139.7812 | 3310.53 | 0.331053 | -9623.86 | -0.962386
[14 empty] | 20284.94 | 139.8576 | 3311.94 | 0.331194 | -9632.85 | -0.963285
[14 empty] | 20296.27 | 139.9357 | 3313.78 | 0.331378 | -9641.99 | -0.964199
[14 empty] | 20303.66 | 139.9866 | 3314.85 | 0.331485 | -9649.34 | -0.964934
[14 empty] | 20315.07 | 140.0653 | 3317.13 | 0.331713 | -9658 | -0.9658
[14 empty] | 20324.49 | 140.1302 | 3318.19 | 0.331819 | -9666.39 | -0.966639
[14 empty] | 20332.47 | 140.1853 | 3319.25 | 0.331925 | -9674.89 | -0.967489
[14 empty] | 20342.77 | 140.2563 | 3321.12 | 0.332112 | -9683.92 | -0.968392
[14 empty] | 20352.46 | 140.3231 | 3322.68 | 0.332268 | -9692.19 | -0.969219
[14 empty] | 20362.27 | 140.3907 | 3324.03 | 0.332403 | -9701.45 | -0.970145
[14 empty] | 20372.19 | 140.4591 | 3325.27 | 0.332527 | -9710.27 | -0.971027
[14 empty] | 20380.56 | 140.5168 | 3327.13 | 0.332713 | -9718.87 | -0.971887
[14 empty] | 20390.37 | 140.5845 | 3329.06 | 0.332906 | -9728.31 | -0.972831
[14 empty] | 20400.05 | 140.6512 | 3330.84 | 0.333084 | -9739.07 | -0.973907
[14 empty] | 20407.01 | 140.6992 | 3331.72 | 0.333172 | -9749.68 | -0.974968
[14 empty] | 20417.55 | 140.7719 | 3332.82 | 0.333282 | -9759.73 | -0.975973
[14 empty] | 20426.25 | 140.8318 | 3334.86 | 0.333486 | -9769.61 | -0.976961
[14 empty] | 20434.62 | 140.8895 | 3336.53 | 0.333653 | -9777.96 | -0.977796
[14 empty] | 20443.64 | 140.9517 | 3337.84 | 0.333784 | -9786.57 | -0.978657
[14 empty] | 20453.59 | 141.0203 | 3339.44 | 0.333944 | -9795.79 | -0.979579
[14 empty] | 20463.52 | 141.0888 | 3340.85 | 0.334085 | -9804.49 | -0.980449
[14 empty] | 20473.6 | 141.1583 | 3341.8 | 0.33418 | -9813.31 | -0.981331
[14 empty] | 20484.38 | 141.2326 | 3343.81 | 0.334381 | -9822.4 | -0.98224
[14 empty] | 20492.2 | 141.2865 | 3345 | 0.3345 | -9829.91 | -0.982991
[14 empty] | 20499.7 | 141.3383 | 3346.72 | 0.334672 | -9837.21 | -0.983721
[14 empty] | 20509.69 | 141.4071 | 3347.8 | 0.33478 | -9845.15 | -0.984515
[14 empty] | 20518.73 | 141.4695 | 3349.99 | 0.334999 | -9852.81 | -0.985281
[14 empty] | 20529.93 | 141.5467 | 3351.27 | 0.335127 | -9861.08 | -0.986108
[14 empty] | 20539.85 | 141.6151 | 3352.68 | 0.335268 | -9869.81 | -0.986981
[14 empty] | 20546.58 | 141.6615 | 3354.08 | 0.335408 | -9875.81 | -0.987581
[14 empty] | 20556.93 | 141.7328 | 3356.01 | 0.335601 | -9883.96 | -0.988396
[14 empty] | 20565.47 | 141.7917 | 3357.26 | 0.335726 | -9891.8 | -0.98918
[14 empty] | 20573.43 | 141.8466 | 3358.8 | 0.33588 | -9898.61 | -0.989861
[14 empty] | 20583.29 | 141.9146 | 3360.49 | 0.336049 | -9906.62 | -0.990662
[14 empty] | 20591.28 | 141.9697 | 3361.31 | 0.336131 | -9913.67 | -0.991367
[14 empty] | 20599.97 | 142.0296 | 3363.35 | 0.336335 | -9921.09 | -0.992109
[14 empty] | 20608.55 | 142.0887 | 3364.12 | 0.336412 | -9928.56 | -0.992856
[14 empty] | 20618.19 | 142.1552 | 3366.51 | 0.336651 | -9936.05 | -0.993605
[14 empty] | 20627.3 | 142.218 | 3367.64 | 0.336764 | -9943.49 | -0.994349
[14 empty] | 20637.29 | 142.2869 | 3368.46 | 0.336846 | -9951.31 | -0.995131
[14 empty] | 20645.67 | 142.3447 | 3370.07 | 0.337007 | -9958.98 | -0.995898
[14 empty] | 20655.12 | 142.4098 | 3372.62 | 0.337262 | -9966.41 | -0.996641
[14 empty] | 20665.67 | 142.4826 | 3373.93 | 0.337393 | -9974.92 | -0.997492
[14 empty] | 20673.34 | 142.5354 | 3375.05 | 0.337505 | -9982.19 | -0.998219
[14 empty] | 20682.65 | 142.5996 | 3376.33 | 0.337633 | -9989.82 | -0.998982
[14 empty] | 20692.5 | 142.6675 | 3378.08 | 0.337808 | -9997.52 | -0.999752
[14 empty] | 20702.17 | 142.7342 | 3379.68 | 0.337968 | -10005.53 | -1.000553
[14 empty] | 20714.1 | 142.8165 | 3381.3 | 0.33813 | -10014.57 | -1.001457
[14 empty] | 20723.73 | 142.8829 | 3382.61 | 0.338261 | -10022.8 | -1.00228
[14 empty] | 20732.93 | 142.9463 | 3383.92 | 0.338392 | -10030.86 | -1.003086
[14 empty] | 20742.26 | 143.0106 | 3385.19 | 0.338519 | -10038.83 | -1.003883
[14 empty] | 20751.31 | 143.073 | 3387.37 | 0.338737 | -10046.37 | -1.004637
[14 empty] | 20760.07 | 143.1334 | 3388.75 | 0.338875 | -10054.97 | -1.005497
[14 empty] | 20769.82 | 143.2006 | 3389.84 | 0.338984 | -10063.69 | -1.006369
[14 empty] | 20778.79 | 143.2625 | 3391.87 | 0.339187 | -10071.34 | -1.007134
[14 empty] | 20786.06 | 143.3126 | 3392.95 | 0.339295 | -10078.32 | -1.007832
[14 empty] | 20795.93 | 143.3807 | 3394.5 | 0.33945 | -10086.42 | -1.008642
[14 empty] | 20805.52 | 143.4468 | 3396.16 | 0.339616 | -10093.8 | -1.00938
[14 empty] | 20813.18 | 143.4996 | 3397.92 | 0.339792 | -10100.74 | -1.010074
[14 empty] | 20822.23 | 143.562 | 3399.4 | 0.33994 | -10108 | -1.0108
[14 empty] | 20832.18 | 143.6306 | 3400.54 | 0.340054 | -10115.6 | -1.01156
[14 empty] | 20841.68 | 143.6961 | 3402.49 | 0.340249 | -10123.22 | -1.012322
[14 empty] | 20848.77 | 143.745 | 3403.46 | 0.340346 | -10130.26 | -1.013026
[14 empty] | 20858.68 | 143.8133 | 3405.31 | 0.340531 | -10137.38 | -1.013738
[14 empty] | 20868.45 | 143.8807 | 3406.74 | 0.340674 | -10145.26 | -1.014526
[14 empty] | 20877.11 | 143.9404 | 3408.28 | 0.340828 | -10152.82 | -1.015282
[14 empty] | 20885.38 | 143.9974 | 3409.64 | 0.340964 | -10159.97 | -1.015997
[14 empty] | 20894.88 | 144.0629 | 3411.24 | 0.341124 | -10167.41 | -1.016741
[14 empty] | 20905.48 | 144.136 | 3412.32 | 0.341232 | -10175.87 | -1.017587
[14 empty] | 20913.72 | 144.1928 | 3414.29 | 0.341429 | -10183.11 | -1.018311
[14 empty] | 20923.46 | 144.2599 | 3415.34 | 0.341534 | -10190.82 | -1.019082
[14 empty] | 20932.67 | 144.3234 | 3416.95 | 0.341695 | -10198.75 | -1.019875
[14 empty] | 20942.42 | 144.3907 | 3417.81 | 0.341781 | -10206.87 | -1.020687
[14 empty] | 20949.04 | 144.4363 | 3419.41 | 0.341941 | -10213.08 | -1.021308
[14 empty] | 20959.98 | 144.5117 | 3421.82 | 0.342182 | -10221.8 | -1.02218
[14 empty] | 20967.11 | 144.5609 | 3422.7 | 0.34227 | -10228.64 | -1.022864
[14 empty] | 20976.56 | 144.626 | 3424.42 | 0.342442 | -10236.53 | -1.023653
[14 empty] | 20987 | 144.698 | 3425.72 | 0.342572 | -10244.67 | -1.024467
[14 empty] | 20996.65 | 144.7645 | 3427.54 | 0.342754 | -10252.38 | -1.025238
[14 empty] | 21007.23 | 144.8375 | 3428.96 | 0.342896 | -10261.03 | -1.026103
[14 empty] | 21016.79 | 144.9034 | 3430.81 | 0.343081 | -10269.4 | -1.02694
[14 empty] | 21025.26 | 144.9618 | 3431.81 | 0.343181 | -10276.9 | -1.02769
[14 empty] | 21033.48 | 145.0185 | 3433.31 | 0.343331 | -10284.13 | -1.028413
[14 empty] | 21040.63 | 145.0678 | 3434.75 | 0.343475 | -10291.09 | -1.029109
[14 empty] | 21050.49 | 145.1358 | 3436.2 | 0.34362 | -10299.05 | -1.029905
[14 empty] | 21060.93 | 145.2077 | 3438.08 | 0.343808 | -10307.34 | -1.030734
[14 empty] | 21069.63 | 145.2677 | 3439.19 | 0.343919 | -10314.58 | -1.031458
[14 empty] | 21076.53 | 145.3153 | 3441.19 | 0.344119 | -10321.87 | -1.032187
[14 empty] | 21086.1 | 145.3813 | 3442.84 | 0.344284 | -10331.84 | -1.033184
[14 empty] | 21095 | 145.4426 | 3444.48 | 0.344448 | -10354.71 | -1.035471
[14 empty] | 21104.88 | 145.5108 | 3445.15 | 0.344515 | -10364.53 | -1.036453
[14 empty] | 21113.33 | 145.569 | 3446.71 | 0.344671 | -10373.08 | -1.037308
[14 empty] | 21122.46 | 145.632 | 3448.51 | 0.344851 | -10380.88 | -1.038088
[14 empty] | 21133.43 | 145.7076 | 3450 | 0.345 | -10389.93 | -1.038993
[14 empty] | 21139.63 | 145.7503 | 3450.98 | 0.345098 | -10397.02 | -1.039702
[14 empty] | 21148.89 | 145.8142 | 3453.38 | 0.345338 | -10404.88 | -1.040488
[14 empty] | 21157.21 | 145.8716 | 3454.69 | 0.345469 | -10412.31 | -1.041231
[14 empty] | 21167.27 | 145.9409 | 3455.81 | 0.345581 | -10420.96 | -1.042096
[14 empty] | 21176 | 146.0011 | 3457.21 | 0.345721 | -10428.79 | -1.042879
[14 empty] | 21186.54 | 146.0738 | 3459.26 | 0.345926 | -10437.15 | -1.043715
[14 empty] | 21196.03 | 146.1392 | 3460.23 | 0.346023 | -10444.96 | -1.044496
[14 empty] | 21205.62 | 146.2053 | 3461.64 | 0.346164 | -10453.95 | -1.045395
[14 empty] | 21213.53 | 146.2599 | 3463.01 | 0.346301 | -10461.44 | -1.046144
[14 empty] | 21224.29 | 146.334 | 3464.93 | 0.346493 | -10470.06 | -1.047006
[14 empty] | 21233.03 | 146.3943 | 3466 | 0.3466 | -10478.52 | -1.047852
[14 empty] | 21242.73 | 146.4612 | 3467.8 | 0.34678 | -10486.74 | -1.048674
[14 empty] | 21251.1 | 146.5189 | 3469.88 | 0.346988 | -10493.84 | -1.049384
[14 empty] | 21262.27 | 146.5959 | 3470.66 | 0.347066 | -10502.35 | -1.050235
[14 empty] | 21271.15 | 146.6571 | 3473.08 | 0.347308 | -10510.04 | -1.051004
[14 empty] | 21278.92 | 146.7107 | 3474.24 | 0.347424 | -10517.31 | -1.051731
[14 empty] | 21288.57 | 146.7772 | 3475.54 | 0.347554 | -10525.46 | -1.052546
[14 empty] | 21297.03 | 146.8356 | 3477.4 | 0.34774 | -10532.84 | -1.053284
[14 empty] | 21308.14 | 146.9122 | 3478.76 | 0.347876 | -10541.39 | -1.054139
[14 empty] | 21315.79 | 146.9649 | 3479.51 | 0.347951 | -10548.84 | -1.054884
[14 empty] | 21326.97 | 147.042 | 3482.06 | 0.348206 | -10557.59 | -1.055759
[14 empty] | 21335.53 | 147.101 | 3483.11 | 0.348311 | -10565.07 | -1.056507
[14 empty] | 21342.66 | 147.1502 | 3484.66 | 0.348466 | -10572.38 | -1.057238
[14 empty] | 21351.73 | 147.2127 | 3486.12 | 0.348612 | -10580.42 | -1.058042
[14 empty] | 21361.37 | 147.2792 | 3487.78 | 0.348778 | -10588.43 | -1.058843
[14 empty] | 21370.51 | 147.3422 | 3489.28 | 0.348928 | -10596.76 | -1.059676
[14 empty] | 21377.57 | 147.3909 | 3490.26 | 0.349026 | -10603.66 | -1.060366
[14 empty] | 21386.83 | 147.4547 | 3491.96 | 0.349196 | -10611.97 | -1.061197
[14 empty] | 21395.52 | 147.5146 | 3493.47 | 0.349347 | -10619.54 | -1.061954
[14 empty] | 21406.47 | 147.5901 | 3494.92 | 0.349492 | -10628.53 | -1.062853
[14 empty] | 21416.34 | 147.6582 | 3496.81 | 0.349681 | -10637.12 | -1.063712
[14 empty] | 21425.75 | 147.723 | 3498.05 | 0.349805 | -10645.17 | -1.064517
[14 empty] | 21433.49 | 147.7764 | 3499.27 | 0.349927 | -10652.9 | -1.06529
[14 empty] | 21442.42 | 147.838 | 3501.18 | 0.350118 | -10660.52 | -1.066052
[14 empty] | 21449.94 | 147.8898 | 3502.95 | 0.350295 | -10667.93 | -1.066793
[14 empty] | 21459.9 | 147.9585 | 3504.02 | 0.350402 | -10677 | -1.0677
[14 empty] | 21415.08 | 147.6495 | 3509.11 | 0.350911 | -10740.57 | -1.074057
[14 empty] | 21387.99 | 147.4627 | 3506.48 | 0.350648 | -10739.32 | -1.073932
[14 empty] | 21400.6 | 147.5496 | 3507.77 | 0.350777 | -10748.71 | -1.074871
[14 empty] | 21412.19 | 147.6296 | 3509.96 | 0.350996 | -10756.69 | -1.075669
[14 empty] | 21421.74 | 147.6954 | 3511.57 | 0.351157 | -10763.82 | -1.076382
[14 empty] | 21430.44 | 147.7554 | 3513.09 | 0.351309 | -10770.3 | -1.07703
[14 empty] | 21440.2 | 147.8227 | 3514.48 | 0.351448 | -10777.8 | -1.07778
[14 empty] | 21448.71 | 147.8813 | 3516.41 | 0.351641 | -10784.99 | -1.078499
[14 empty] | 21456.92 | 147.9379 | 3517.61 | 0.351761 | -10793.68 | -1.079368
[14 empty] | 21465.82 | 147.9993 | 3519.55 | 0.351955 | -10801.73 | -1.080173
[14 empty] | 21472.5 | 148.0454 | 3519.94 | 0.351994 | -10809.46 | -1.080946
[14 empty] | 21483.68 | 148.1224 | 3522 | 0.3522 | -10818.33 | -1.081833
[14 empty] | 21491.96 | 148.1795 | 3523.4 | 0.35234 | -10827.11 | -1.082711
[14 empty] | 21502.43 | 148.2517 | 3524.8 | 0.35248 | -10836.19 | -1.083619
[14 empty] | 21512.73 | 148.3227 | 3526.58 | 0.352658 | -10844.77 | -1.084477
[14 empty] | 21521.75 | 148.3849 | 3527.74 | 0.352774 | -10853.68 | -1.085368
[14 empty] | 21532 | 148.4556 | 3529.35 | 0.352935 | -10862.36 | -1.086236
[14 empty] | 21541.61 | 148.5219 | 3530.55 | 0.353055 | -10870.97 | -1.087097
[14 empty] | 21548.54 | 148.5696 | 3532.67 | 0.353267 | -10879.25 | -1.087925
[14 empty] | 21558.59 | 148.6389 | 3533.58 | 0.353358 | -10888.27 | -1.088827
[14 empty] | 21566.8 | 148.6955 | 3535.49 | 0.353549 | -10896.05 | -1.089605
[14 empty] | 21575.54 | 148.7558 | 3536.87 | 0.353687 | -10904.88 | -1.090488
[14 empty] | 21583.71 | 148.8121 | 3538.7 | 0.35387 | -10912.97 | -1.091297
[14 empty] | 21592.71 | 148.8742 | 3539.84 | 0.353984 | -10921.44 | -1.092144
[14 empty] | 21602.03 | 148.9384 | 3541.47 | 0.354147 | -10929.65 | -1.092965
[14 empty] | 21610.42 | 148.9963 | 3543.02 | 0.354302 | -10938.18 | -1.093818
[14 empty] | 21617.85 | 149.0475 | 3544.3 | 0.35443 | -10945.92 | -1.094592
[14 empty] | 21628.09 | 149.1181 | 3546.02 | 0.354602 | -10954.9 | -1.09549
[14 empty] | 21633.23 | 149.1535 | 3547.4 | 0.35474 | -10989.52 | -1.098952
[14 empty] | 21640.94 | 149.2067 | 3548.95 | 0.354895 | -11005.95 | -1.100595
[14 empty] | 21649.67 | 149.2669 | 3550.46 | 0.355046 | -11016.79 | -1.101679
[14 empty] | 21659.83 | 149.3369 | 3552.27 | 0.355227 | -11027.41 | -1.102741
[14 empty] | 21668.23 | 149.3949 | 3553.1 | 0.35531 | -11036.82 | -1.103682
[14 empty] | 21677.54 | 149.459 | 3554.86 | 0.355486 | -11046.48 | -1.104648
[14 empty] | 21685.9 | 149.5167 | 3556.45 | 0.355645 | -11055.62 | -1.105562
[14 empty] | 21693.69 | 149.5704 | 3558.44 | 0.355844 | -11063.82 | -1.106382
[14 empty] | 21704.05 | 149.6418 | 3560.05 | 0.356005 | -11074.35 | -1.107435
[14 empty] | 21708.94 | 149.6755 | 3561.26 | 0.356126 | -11080.87 | -1.108087
[14 empty] | 21719.53 | 149.7486 | 3563.25 | 0.356325 | -11090.35 | -1.109035
[14 empty] | 21726.37 | 149.7957 | 3563.65 | 0.356365 | -11097.67 | -1.109767
[14 empty] | 21735.28 | 149.8571 | 3565.89 | 0.356589 | -11106.91 | -1.110691
[14 empty] | 21743.58 | 149.9144 | 3566.91 | 0.356691 | -11116.94 | -1.111694
[14 empty] | 21751.96 | 149.9721 | 3568.96 | 0.356896 | -11125.49 | -1.112549
[14 empty] | 21760.77 | 150.0329 | 3570.47 | 0.357047 | -11133.73 | -1.113373
[14 empty] | 21771.03 | 150.1036 | 3571.78 | 0.357178 | -11143.15 | -1.114315
[14 empty] | 21777.64 | 150.1492 | 3572.59 | 0.357259 | -11150.4 | -1.11504
[14 empty] | 21789.19 | 150.2288 | 3574.99 | 0.357499 | -11159.89 | -1.115989
[14 empty] | 21798.99 | 150.2964 | 3576.47 | 0.357647 | -11168.37 | -1.116837
[14 empty] | 21807.31 | 150.3538 | 3577.97 | 0.357797 | -11176.37 | -1.117637
[14 empty] | 21813.57 | 150.3969 | 3578.95 | 0.357895 | -11184 | -1.1184
[14 empty] | 21823.25 | 150.4637 | 3580.28 | 0.358028 | -11192.28 | -1.119228
[14 empty] | 21833.1 | 150.5316 | 3582.38 | 0.358238 | -11201.21 | -1.120121
[14 empty] | 21839.68 | 150.5769 | 3583.88 | 0.358388 | -11208.38 | -1.120838
[14 empty] | 21848.42 | 150.6372 | 3584.85 | 0.358485 | -11216.56 | -1.121656
[14 empty] | 21858.3 | 150.7053 | 3586.74 | 0.358674 | -11224.52 | -1.122452
[14 empty] | 21865.35 | 150.7539 | 3588.28 | 0.358828 | -11231.87 | -1.123187
[14 empty] | 21874.52 | 150.8172 | 3589.07 | 0.358907 | -11240.59 | -1.124059
[14 empty] | 21882.66 | 150.8733 | 3591.03 | 0.359103 | -11249.26 | -1.124926
[14 empty] | 21891.31 | 150.9329 | 3592.1 | 0.35921 | -11257.05 | -1.125705
[14 empty] | 21901.16 | 151.0008 | 3594.45 | 0.359445 | -11265.61 | -1.126561
[14 empty] | 21911.32 | 151.0709 | 3595.41 | 0.359541 | -11274.81 | -1.127481
[14 empty] | 21920.06 | 151.1311 | 3596.48 | 0.359648 | -11283.12 | -1.128312
[14 empty] | 21928.69 | 151.1906 | 3598.78 | 0.359878 | -11291.04 | -1.129104
[14 empty] | 21937.93 | 151.2543 | 3600.52 | 0.360052 | -11299.68 | -1.129968
[14 empty] | 21946.17 | 151.3112 | 3601.94 | 0.360194 | -11307.68 | -1.130768
[14 empty] | 21955.91 | 151.3783 | 3603.12 | 0.360312 | -11316.8 | -1.13168
[14 empty] | 21964.03 | 151.4343 | 3604.44 | 0.360444 | -11324.58 | -1.132458
[14 empty] | 21972.35 | 151.4917 | 3605.85 | 0.360585 | -11333.43 | -1.133343
[14 empty] | 21983.07 | 151.5656 | 3607.4 | 0.36074 | -11342.13 | -1.134213
[14 empty] | 21991.04 | 151.6205 | 3608.67 | 0.360867 | -11349.71 | -1.134971
[14 empty] | 21998.66 | 151.6731 | 3610.53 | 0.361053 | -11357.91 | -1.135791
[14 empty] | 22008.15 | 151.7385 | 3612.28 | 0.361228 | -11366.48 | -1.136648
[14 empty] | 22016.45 | 151.7957 | 3613.54 | 0.361354 | -11374.7 | -1.13747
[14 empty] | 22024.67 | 151.8524 | 3615.06 | 0.361506 | -11383.09 | -1.138309
[14 empty] | 22033.78 | 151.9152 | 3616.72 | 0.361672 | -11392.15 | -1.139215
[14 empty] | 22042.36 | 151.9744 | 3618.33 | 0.361833 | -11401.54 | -1.140154
[14 empty] | 22050.98 | 152.0338 | 3619.7 | 0.36197 | -11410.89 | -1.141089
[14 empty] | 22060.32 | 152.0982 | 3621.57 | 0.362157 | -11420.49 | -1.142049
[14 empty] | 22067.42 | 152.1471 | 3622.04 | 0.362204 | -11428.17 | -1.142817
[14 empty] | 22076.52 | 152.2099 | 3623.62 | 0.362362 | -11437.28 | -1.143728
[14 empty] | 22086.44 | 152.2783 | 3625.42 | 0.362542 | -11446.56 | -1.144656
[14 empty] | 22094.41 | 152.3332 | 3626.85 | 0.362685 | -11454.66 | -1.145466
[14 empty] | 22101.4 | 152.3814 | 3627.97 | 0.362797 | -11462.34 | -1.146234
[14 empty] | 22112.46 | 152.4577 | 3630.12 | 0.363012 | -11471.06 | -1.147106
[14 empty] | 22121.11 | 152.5173 | 3631.67 | 0.363167 | -11480.15 | -1.148015
[14 empty] | 22131.02 | 152.5856 | 3632.81 | 0.363281 | -11489.35 | -1.148935
[14 empty] | 22138.71 | 152.6387 | 3634.7 | 0.36347 | -11497.17 | -1.149717
[14 empty] | 22147.88 | 152.7019 | 3636 | 0.3636 | -11505.65 | -1.150565
[14 empty] | 22157.73 | 152.7698 | 3637.76 | 0.363776 | -11514.3 | -1.15143
[14 empty] | 22167.09 | 152.8343 | 3639.43 | 0.363943 | -11523.61 | -1.152361
[14 empty] | 22175.01 | 152.8889 | 3641.04 | 0.364104 | -11531.81 | -1.153181
[14 empty] | 22184.44 | 152.9539 | 3642.1 | 0.36421 | -11540.84 | -1.154084
[14 empty] | 22191.6 | 153.0033 | 3643.22 | 0.364322 | -11548.18 | -1.154818
[14 empty] | 22201.54 | 153.0718 | 3645.09 | 0.364509 | -11556.65 | -1.155665
[14 empty] | 22209.85 | 153.1291 | 3646.05 | 0.364605 | -11565.17 | -1.156517
[14 empty] | 22217.65 | 153.1829 | 3647.47 | 0.364747 | -11572.77 | -1.157277
[14 empty] | 22226.42 | 153.2434 | 3649.98 | 0.364998 | -11580.89 | -1.158089
[14 empty] | 22235.28 | 153.3045 | 3650.84 | 0.365084 | -11589.05 | -1.158905
[14 empty] | 22245.09 | 153.3721 | 3652.6 | 0.36526 | -11597.52 | -1.159752
[14 empty] | 22254.47 | 153.4368 | 3653.73 | 0.365373 | -11606.3 | -1.16063
[14 empty] | 22262.69 | 153.4935 | 3655.28 | 0.365528 | -11614.35 | -1.161435
[14 empty] | 22271.05 | 153.5511 | 3656.72 | 0.365672 | -11621.92 | -1.162192
[14 empty] | 22278.23 | 153.6006 | 3658.67 | 0.365867 | -11629.83 | -1.162983
[14 empty] | 22287.22 | 153.6626 | 3659.65 | 0.365965 | -11637.83 | -1.163783
[14 empty] | 22295.56 | 153.7201 | 3660.97 | 0.366097 | -11645.71 | -1.164571
[14 empty] | 22302.45 | 153.7676 | 3662.76 | 0.366276 | -11653.5 | -1.16535
[14 empty] | 22311.74 | 153.8316 | 3664.41 | 0.366441 | -11661.6 | -1.16616
[14 empty] | 22319.98 | 153.8884 | 3665.41 | 0.366541 | -11669.63 | -1.166963
[14 empty] | 22330.09 | 153.9581 | 3667.86 | 0.366786 | -11678.12 | -1.167812
[14 empty] | 22336.99 | 154.0057 | 3668.35 | 0.366835 | -11686.15 | -1.168615
[14 empty] | 22346.47 | 154.0711 | 3669.98 | 0.366998 | -11694.27 | -1.169427
[14 empty] | 22355.07 | 154.1304 | 3671.7 | 0.36717 | -11701.97 | -1.170197
[14 empty] | 22362.66 | 154.1827 | 3673.16 | 0.367316 | -11709.94 | -1.170994
[14 empty] | 22372.75 | 154.2523 | 3674.76 | 0.367476 | -11716.15 | -1.171615
[14 empty] | 22380.59 | 154.3063 | 3676.67 | 0.367667 | -11723.7 | -1.17237
[14 empty] | 22388.64 | 154.3618 | 3677.87 | 0.367787 | -11731.42 | -1.173142
[14 empty] | 22398.46 | 154.4295 | 3679.1 | 0.36791 | -11740.7 | -1.17407
[14 empty] | 22407.48 | 154.4917 | 3681 | 0.3681 | -11748.91 | -1.174891
[14 empty] | 22417.47 | 154.5606 | 3682.52 | 0.368252 | -11757.46 | -1.175746
[14 empty] | 22426.68 | 154.6241 | 3684.09 | 0.368409 | -11765.79 | -1.176579
[14 empty] | 22434.17 | 154.6757 | 3685.91 | 0.368591 | -11773.71 | -1.177371
[14 empty] | 22443.1 | 154.7373 | 3686.91 | 0.368691 | -11782.03 | -1.178203
[14 empty] | 22452.78 | 154.8041 | 3688.41 | 0.368841 | -11790.54 | -1.179054
[14 empty] | 22459.9 | 154.8531 | 3689.7 | 0.36897 | -11798.23 | -1.179823
[14 empty] | 22467.23 | 154.9037 | 3691.34 | 0.369134 | -11805.81 | -1.180581
[14 empty] | 22475.18 | 154.9585 | 3692.83 | 0.369283 | -11813.1 | -1.18131
[14 empty] | 22482.8 | 155.011 | 3694.36 | 0.369436 | -11820.91 | -1.182091
[14 empty] | 22492.36 | 155.0769 | 3695.85 | 0.369585 | -11829.13 | -1.182913
[14 empty] | 22499.44 | 155.1258 | 3697.47 | 0.369747 | -11836.13 | -1.183613
[14 empty] | 22508.8 | 155.1903 | 3698.87 | 0.369887 | -11844.62 | -1.184462
[14 empty] | 22516.61 | 155.2441 | 3700.39 | 0.370039 | -11852.15 | -1.185215
[14 empty] | 22524.64 | 155.2995 | 3701.82 | 0.370182 | -11859.77 | -1.185977
[14 empty] | 22532.42 | 155.3531 | 3703.65 | 0.370365 | -11867.07 | -1.186707
[14 empty] | 22539.56 | 155.4024 | 3705.29 | 0.370529 | -11874.49 | -1.187449
[14 empty] | 22544.65 | 155.4375 | 3706.62 | 0.370662 | -11882.63 | -1.188263
[14 empty] | 18835.41 | 129.8636 | 3704.36 | 0.370436 | -18278.22 | -1.827822
[14 empty] | 18793.36 | 129.5736 | 3705.84 | 0.370584 | -18332.56 | -1.833256
[14 empty] | 18781.24 | 129.4901 | 3706.49 | 0.370649 | -18367.53 | -1.836753
[14 empty] | 18778.53 | 129.4714 | 3708.28 | 0.370828 | -18387.64 | -1.838764

## UCS - Bulk #N
N#-pre | [13 empty] | N#-post
Sd - Deviator Stress (Psi) - N#α0 | Sd - Deviator Stress (MPa) - N#α0 | εa - Axial Strain (µε) - N#α0 | εa - Axial Strain (%) - N#α1 | εr - Radial Strain (µε) - N#α0 | εr - Radial Strain (%) - N#α1 | υ - Poisson's Ratio (-) N#α0 | UCS (MPa) N#α0 | Specimen: | [5 empty] | Sd - Deviator Stress (Psi) - N#1bii | Sd - Deviator Stress (MPa) - N#1bii | εa - Axial Strain (µε) - N#1bii | εa - Axial Strain (%) - N#1bii | εr - Radial Strain (µε) - N#1bii | εr - Radial Strain (%) - N#1bii | υ - Poisson's Ratio (-) N#1bii | UCS (MPa) - N#1bii | Specimen:
62.94 | 0.4339493 | 0.02 | 2e-06 | 0.02 | 2e-06 | 0.2566928 | 66.02006 |  | Height: | 3.006 | (inch) | 7.63524 | cm | 62.15 | 0.4285025 | -0.14 | -1.4e-05 | 0.01 | 1e-06 | 0.221664 | 109.5901 |  | Height: | 2.904 | (inch) | 7.37616 | cm
95.52 | 0.6585769 | 22.14 | 0.002214 | -0.92 | -9.2e-05 |  |  |  | Axial Gauge Length: | 3.006 | (inch) | 7.63524 |  | 93.23 | 0.6427882 | 19.4 | 0.00194 | -0.85 | -8.5e-05 |  |  |  | Axial Gauge Length: | 2.904 | (inch) | 7.37616
96.24 | 0.6635411 | 23.61 | 0.002361 | -0.71 | -7.1e-05 |  |  |  | Diameter: | 1.474 | (inch) | 3.74396 |  | 93.1 | 0.6418919 | 19.62 | 0.001962 | -0.79 | -7.9e-05 |  |  |  | Diameter: | 1.475 | (inch) | 3.7465
97.07 | 0.6692637 | 24.45 | 0.002445 | -0.76 | -7.6e-05 |  |  |  | Area: | 1.7 | in^2 | 10.9684 | cm^2 | 93.71 | 0.6460976 | 20.37 | 0.002037 | -1.4 | -0.00014 |  |  |  | Area: | 1.7 | in^2 | 10.9684 | cm^2
97.97 | 0.6754688 | 25.1 | 0.00251 | -0.25 | -2.5e-05 |  |  |  | Volume: | 5.12949 | in^3 | 84.05695263 | cm^3 | 94.48 | 0.6514065 | 20.24 | 0.002024 | -0.95 | -9.5e-05 |  |  |  | Volume: | 4.96216 | in^3 | 81.31491592 | cm^3
99.55 | 0.6863624 | 26.32 | 0.002632 | -0.23 | -2.3e-05 |  |  | Max (Peak) Sd - Deviator Stress: | 9575.55 | (psi) |  | 66.02006 | Mpa | 95.9 | 0.6611969 | 20.7 | 0.00207 | -1.47 | -0.000147 |  |  | Max (Peak) Sd - Deviator Stress: | 15894.95 | (psi) |  | 109.5901 | Mpa
101.02 | 0.6964975 | 26.7 | 0.00267 | -0.15 | -1.5e-05 |  |  |  | Time: | 7134.76 | (Seconds) |  |  | 98.75 | 0.6808467 | 22 | 0.0022 | -1.2 | -0.00012 |  |  |  | Time: | 8414.32 | (Seconds)
102.15 | 0.7042885 | 27.52 | 0.002752 | 0.09 | 9e-06 |  |  |  | CP - Confining Pressure: | 6.5 | (psi) | 0.04481522 | MPa | 100.87 | 0.6954633 | 22.91 | 0.002291 | -1.34 | -0.000134 |  |  |  | CP - Confining Pressure: | 0.8 | (psi) | 0.00551572 | MPa
103.22 | 0.7116657 | 29.32 | 0.002932 | 0.22 | 2.2e-05 |  |  |  | U - Pore Pressure: | -1.9 | (psi) | -0.01309983 | MPa | 102.92 | 0.7095974 | 24.34 | 0.002434 | -1.29 | -0.000129 |  |  |  | U - Pore Pressure: | -0.9 | (psi) | -0.006205185 | MPa
104.73 | 0.7220767 | 29.61 | 0.002961 | 0.37 | 3.7e-05 |  |  |  | ea - Axial Strain: | 3568 | (µE) |  |  | 104.87 | 0.7230419 | 25.54 | 0.002554 | -1.35 | -0.000135 |  |  |  | ea - Axial Strain: | 4207.3 | (µE)
106.4 | 0.7335907 | 31.25 | 0.003125 | 0.55 | 5.5e-05 |  |  |  | er - Radial Strain: | -5228.1 | (µE) |  |  | 106.46 | 0.7340044 | 26.56 | 0.002656 | -1.48 | -0.000148 |  |  |  | er - Radial Strain: | -2251.7 | (µE)
107.61 | 0.7419333 | 31.87 | 0.003187 | 0.55 | 5.5e-05 |  |  |  | ev - Volumetric Strain: | -6878 | (µE) |  |  | 107.61 | 0.7419333 | 26.91 | 0.002691 | -1.75 | -0.000175 |  |  |  | ev - Volumetric Strain: | -282.3 | (µE)
109.2 | 0.7528958 | 33.3 | 0.00333 | 0.7 | 7e-05 |  |  |  | Sa - Axial Stress: | 9589.6 | (psi) | 66.11693 | MPa | 110.22 | 0.7599283 | 27.93 | 0.002793 | -2.01 | -0.000201 |  |  |  | Sa - Axial Stress: | 15896.4 | (psi) | 109.6001 | MPa
110.73 | 0.7634446 | 34 | 0.0034 | 1.01 | 0.000101 |  |  |  | Sa' - Axial Effective Stress: | 9591.5 | (psi) | 66.13003 | MPa | 112.7 | 0.777027 | 29.14 | 0.002914 | -1.44 | -0.000144 |  |  |  | Sa' - Axial Effective Stress: | 15897.3 | (psi) | 109.6063 | MPa
112.59 | 0.7762686 | 35.92 | 0.003592 | 0.82 | 8.2e-05 |  |  |  | Sc' - Effective CP: | 8.4 | (psi) | 0.05791506 | MPa | 116.07 | 0.800262 | 31.51 | 0.003151 | -1.86 | -0.000186 |  |  |  | Sc' - Effective CP: | 1.7 | (psi) | 0.0117209 | MPa
113.77 | 0.7844043 | 36.86 | 0.003686 | 0.92 | 9.2e-05 | [8 empty] | 119.38 | 0.8230833 | 32.94 | 0.003294 | -1.96 | -0.000196
114.97 | 0.7926779 | 37.58 | 0.003758 | 1.21 | 0.000121 | [8 empty] | 123.35 | 0.850455 | 35.1 | 0.00351 | -2.2 | -0.00022
117.62 | 0.8109487 | 38.72 | 0.003872 | 1.3 | 0.00013 | [8 empty] | 125.75 | 0.8670022 | 36.59 | 0.003659 | -2.43 | -0.000243
118.26 | 0.8153613 | 40.29 | 0.004029 | 1.57 | 0.000157 | [8 empty] | 127.5 | 0.8790678 | 37.06 | 0.003706 | -2.37 | -0.000237
120.36 | 0.82984 | 40.58 | 0.004058 | 1.84 | 0.000184 |  |  |  | ∆Sd | 8.040747 | Mpa | 4342.35 | psi | 129.4 | 0.8921677 | 38.92 | 0.003892 | -2.66 | -0.000266 |  |  |  | ∆Sd | 11.65092 | Mpa | 6396.92 | psi
122.33 | 0.8434225 | 41.85 | 0.004185 | 1.7 | 0.00017 |  |  |  | ∆ ε_a | 403.79 |  |  |  | 130.94 | 0.9027854 | 38.96 | 0.003896 | -2.81 | -0.000281 |  |  |  | ∆ ε_a | 366.23
123.67 | 0.8526613 | 42.51 | 0.004251 | 1.86 | 0.000186 |  |  |  | ∆ ε_r | -103.65 |  |  |  | 132.65 | 0.9145753 | 39.49 | 0.003949 | -2.76 | -0.000276 |  |  |  | ∆ ε_r | -81.18
125.73 | 0.8668643 | 44.4 | 0.00444 | 1.81 | 0.000181 |  |  |  | Young's Modulus (E) | 0.01991319 | Mpa | 10.75398 | psi | 135.05 | 0.9311224 | 40.85 | 0.004085 | -2.55 | -0.000255 |  |  |  | Young's Modulus (E) | 0.03181313 | Mpa | 17.46695 | psi
127.55 | 0.8794126 | 45.01 | 0.004501 | 2.15 | 0.000215 |  |  |  | υ | 0.2566928 |  |  |  | 137.03 | 0.9447739 | 41.56 | 0.004156 | -2.68 | -0.000268 |  |  |  | υ | 0.221664
128.87 | 0.8885135 | 45.82 | 0.004582 | 2.2 | 0.00022 | [8 empty] | 139.58 | 0.9623552 | 42.92 | 0.004292 | -3.05 | -0.000305
130.43 | 0.8992692 | 47.89 | 0.004789 | 2.39 | 0.000239 | [8 empty] | 142.39 | 0.9817292 | 44.13 | 0.004413 | -2.87 | -0.000287
132.99 | 0.9169195 | 48.81 | 0.004881 | 2.55 | 0.000255 | [8 empty] | 145.63 | 1.004068 | 45.59 | 0.004559 | -3.07 | -0.000307
134.44 | 0.9269167 | 49.78 | 0.004978 | 2.27 | 0.000227 | [8 empty] | 147.83 | 1.019236 | 46.89 | 0.004689 | -3.14 | -0.000314
136.05 | 0.9380171 | 51.05 | 0.005105 | 2.59 | 0.000259 | [8 empty] | 151.15 | 1.042126 | 47.93 | 0.004793 | -3.08 | -0.000308
137.71 | 0.9494622 | 52.93 | 0.005293 | 2.61 | 0.000261 | [8 empty] | 153.57 | 1.058811 | 49.04 | 0.004904 | -3.24 | -0.000324
139.72 | 0.9633205 | 53.55 | 0.005355 | 2.62 | 0.000262 | [8 empty] | 156.01 | 1.075634 | 50.56 | 0.005056 | -3.75 | -0.000375
141.5 | 0.9755929 | 54.89 | 0.005489 | 2.64 | 0.000264 | [8 empty] | 159.35 | 1.098662 | 51.94 | 0.005194 | -3.69 | -0.000369
143.73 | 0.990968 | 56.66 | 0.005666 | 2.77 | 0.000277 | [8 empty] | 161.22 | 1.111555 | 53.2 | 0.00532 | -3.62 | -0.000362
145.58 | 1.003723 | 57.52 | 0.005752 | 2.8 | 0.00028 | [8 empty] | 164.91 | 1.136997 | 54.02 | 0.005402 | -3.87 | -0.000387
147.94 | 1.019994 | 59.52 | 0.005952 | 2.59 | 0.000259 | [8 empty] | 168.2 | 1.15968 | 55.35 | 0.005535 | -3.92 | -0.000392
149.78 | 1.032681 | 60.24 | 0.006024 | 2.83 | 0.000283 | [8 empty] | 170.91 | 1.178365 | 56.62 | 0.005662 | -4.4 | -0.00044
151.77 | 1.046401 | 60.93 | 0.006093 | 3.12 | 0.000312 | [8 empty] | 174.55 | 1.203461 | 57.67 | 0.005767 | -4.14 | -0.000414
153.89 | 1.061018 | 62.77 | 0.006277 | 3.02 | 0.000302 | [8 empty] | 177.32 | 1.222559 | 59.25 | 0.005925 | -4.48 | -0.000448
156.29 | 1.077565 | 64.46 | 0.006446 | 3.04 | 0.000304 | [8 empty] | 180.36 | 1.243519 | 60.41 | 0.006041 | -4.58 | -0.000458
158.15 | 1.090389 | 65.41 | 0.006541 | 3.35 | 0.000335 | [8 empty] | 183.32 | 1.263927 | 61.92 | 0.006192 | -4.6 | -0.00046
159.92 | 1.102592 | 66.82 | 0.006682 | 3.22 | 0.000322 | [8 empty] | 185.38 | 1.27813 | 63.41 | 0.006341 | -4.89 | -0.000489
162.44 | 1.119967 | 68.16 | 0.006816 | 3.29 | 0.000329 | [8 empty] | 188.52 | 1.299779 | 64.87 | 0.006487 | -5.13 | -0.000513
164.87 | 1.136721 | 68.88 | 0.006888 | 3.21 | 0.000321 | [8 empty] | 191.69 | 1.321635 | 65.4 | 0.00654 | -5 | -0.0005
166.84 | 1.150303 | 70.74 | 0.007074 | 3.25 | 0.000325 | [8 empty] | 195.96 | 1.351076 | 67.38 | 0.006738 | -5.17 | -0.000517
169.85 | 1.171056 | 71.8 | 0.00718 | 3.35 | 0.000335 | [8 empty] | 199.88 | 1.378103 | 68.92 | 0.006892 | -5.21 | -0.000521
171.87 | 1.184983 | 73.03 | 0.007303 | 3.7 | 0.00037 | [8 empty] | 202.81 | 1.398304 | 70.48 | 0.007048 | -5.44 | -0.000544
173.63 | 1.197118 | 74.21 | 0.007421 | 3.36 | 0.000336 | [8 empty] | 206.02 | 1.420436 | 72.4 | 0.00724 | -5.72 | -0.000572
176.16 | 1.214562 | 75.64 | 0.007564 | 3.75 | 0.000375 | [8 empty] | 209.12 | 1.441809 | 73.1 | 0.00731 | -5.69 | -0.000569
178.7 | 1.232074 | 77.24 | 0.007724 | 3.65 | 0.000365 | [8 empty] | 212.87 | 1.467664 | 74.93 | 0.007493 | -5.99 | -0.000599
180.88 | 1.247104 | 78.2 | 0.00782 | 3.77 | 0.000377 | [8 empty] | 216.04 | 1.48952 | 76.66 | 0.007666 | -5.96 | -0.000596
184.28 | 1.270546 | 79.72 | 0.007972 | 3.66 | 0.000366 | [8 empty] | 219.41 | 1.512755 | 78 | 0.0078 | -6.23 | -0.000623
185.83 | 1.281233 | 80.81 | 0.008081 | 3.71 | 0.000371 | [8 empty] | 222.36 | 1.533094 | 78.71 | 0.007871 | -6.35 | -0.000635
187.79 | 1.294746 | 82.49 | 0.008249 | 3.54 | 0.000354 | [8 empty] | 226.66 | 1.562741 | 80.15 | 0.008015 | -6.56 | -0.000656
190.22 | 1.3115 | 83.51 | 0.008351 | 3.78 | 0.000378 | [8 empty] | 230.13 | 1.586666 | 82.06 | 0.008206 | -6.77 | -0.000677
193.04 | 1.330943 | 85.24 | 0.008524 | 3.85 | 0.000385 | [8 empty] | 233.03 | 1.60666 | 82.97 | 0.008297 | -7.02 | -0.000702
195.2 | 1.345836 | 85.92 | 0.008592 | 3.87 | 0.000387 | [8 empty] | 237.33 | 1.636307 | 84.57 | 0.008457 | -7.44 | -0.000744
197.71 | 1.363141 | 87.47 | 0.008747 | 3.91 | 0.000391 | [8 empty] | 240.97 | 1.661404 | 86.11 | 0.008611 | -7.35 | -0.000735
199.81 | 1.37762 | 89.02 | 0.008902 | 3.75 | 0.000375 | [8 empty] | 245.25 | 1.690913 | 86.62 | 0.008662 | -7.56 | -0.000756
202.72 | 1.397683 | 90.46 | 0.009046 | 3.72 | 0.000372 | [8 empty] | 249.05 | 1.717113 | 88.24 | 0.008824 | -8.01 | -0.000801
204.96 | 1.413127 | 91.71 | 0.009171 | 3.75 | 0.000375 | [8 empty] | 253.08 | 1.744898 | 89.48 | 0.008948 | -7.99 | -0.000799
208.48 | 1.437397 | 93.43 | 0.009343 | 3.81 | 0.000381 | [8 empty] | 257.36 | 1.774407 | 91.2 | 0.00912 | -7.81 | -0.000781
210.73 | 1.45291 | 94.89 | 0.009489 | 3.61 | 0.000361 | [8 empty] | 261.27 | 1.801365 | 92.5 | 0.00925 | -8.22 | -0.000822
213.28 | 1.470491 | 96.65 | 0.009665 | 3.87 | 0.000387 | [8 empty] | 265.44 | 1.830116 | 94.39 | 0.009439 | -8.59 | -0.000859
215.74 | 1.487452 | 97.93 | 0.009793 | 3.7 | 0.00037 | [8 empty] | 269.55 | 1.858453 | 95.85 | 0.009585 | -8.82 | -0.000882
218.42 | 1.505929 | 98.91 | 0.009891 | 3.89 | 0.000389 | [8 empty] | 274.15 | 1.890168 | 97.21 | 0.009721 | -8.79 | -0.000879
220.41 | 1.51965 | 100.3 | 0.01003 | 3.96 | 0.000396 | [8 empty] | 278.78 | 1.92209 | 98.59 | 0.009859 | -9.11 | -0.000911
223.19 | 1.538817 | 101.09 | 0.010109 | 4.12 | 0.000412 | [8 empty] | 283.01 | 1.951255 | 99.9 | 0.00999 | -9.23 | -0.000923
227.03 | 1.565292 | 103.55 | 0.010355 | 4.04 | 0.000404 | [8 empty] | 286.66 | 1.97642 | 101.35 | 0.010135 | -9.15 | -0.000915
228.99 | 1.578806 | 104.77 | 0.010477 | 3.75 | 0.000375 | [8 empty] | 291.57 | 2.010273 | 103.17 | 0.010317 | -9.67 | -0.000967
232.08 | 1.60011 | 106.01 | 0.010601 | 3.75 | 0.000375 | [8 empty] | 295.93 | 2.040334 | 104.13 | 0.010413 | -9.87 | -0.000987
234.95 | 1.619898 | 107.4 | 0.01074 | 3.93 | 0.000393 | [8 empty] | 300.91 | 2.074669 | 106.1 | 0.01061 | -9.91 | -0.000991
237.86 | 1.639961 | 109.13 | 0.010913 | 3.76 | 0.000376 | [8 empty] | 304.76 | 2.101213 | 107.69 | 0.010769 | -10.4 | -0.00104
240.58 | 1.658715 | 110.23 | 0.011023 | 3.94 | 0.000394 | [8 empty] | 308.88 | 2.129619 | 108.64 | 0.010864 | -10.39 | -0.001039
243.11 | 1.676158 | 111.18 | 0.011118 | 4.14 | 0.000414 | [8 empty] | 313.57 | 2.161955 | 110.76 | 0.011076 | -10.65 | -0.001065
246.03 | 1.696291 | 113.66 | 0.011366 | 3.88 | 0.000388 | [8 empty] | 317.85 | 2.191464 | 111.78 | 0.011178 | -10.59 | -0.001059
248.79 | 1.71532 | 114.46 | 0.011446 | 3.9 | 0.00039 | [8 empty] | 322.08 | 2.220629 | 113.26 | 0.011326 | -10.69 | -0.001069
250.96 | 1.730281 | 116.07 | 0.011607 | 4.01 | 0.000401 | [8 empty] | 326.86 | 2.253585 | 114.59 | 0.011459 | -10.86 | -0.001086
254.4 | 1.753999 | 116.94 | 0.011694 | 4.12 | 0.000412 | [8 empty] | 331.66 | 2.28668 | 116.97 | 0.011697 | -11.77 | -0.001177
256.59 | 1.769098 | 119.14 | 0.011914 | 3.93 | 0.000393 | [8 empty] | 336.01 | 2.316671 | 117.91 | 0.011791 | -11.71 | -0.001171
259.43 | 1.788679 | 120.66 | 0.012066 | 3.59 | 0.000359 | [8 empty] | 340.76 | 2.349421 | 118.82 | 0.011882 | -11.82 | -0.001182
262.96 | 1.813017 | 121.66 | 0.012166 | 4.12 | 0.000412 | [8 empty] | 346.16 | 2.386652 | 120.83 | 0.012083 | -12.24 | -0.001224
265.8 | 1.832598 | 123.12 | 0.012312 | 3.98 | 0.000398 | [8 empty] | 350.99 | 2.419953 | 121.56 | 0.012156 | -11.88 | -0.001188
268.07 | 1.848249 | 124.26 | 0.012426 | 3.76 | 0.000376 | [8 empty] | 355.47 | 2.450841 | 123.68 | 0.012368 | -12.36 | -0.001236
271.54 | 1.872173 | 126.12 | 0.012612 | 3.8 | 0.00038 | [8 empty] | 360.44 | 2.485108 | 125.12 | 0.012512 | -12.54 | -0.001254
274.77 | 1.894443 | 127.76 | 0.012776 | 3.67 | 0.000367 | [8 empty] | 365.43 | 2.519512 | 126.43 | 0.012643 | -12.66 | -0.001266
277.51 | 1.913334 | 129.31 | 0.012931 | 3.72 | 0.000372 | [8 empty] | 370.17 | 2.552192 | 128.26 | 0.012826 | -13.36 | -0.001336
280.79 | 1.935949 | 130.21 | 0.013021 | 3.88 | 0.000388 | [8 empty] | 375.27 | 2.587355 | 129.57 | 0.012957 | -13.42 | -0.001342
283.06 | 1.9516 | 132.41 | 0.013241 | 3.44 | 0.000344 | [8 empty] | 380.02 | 2.620105 | 130.67 | 0.013067 | -13.53 | -0.001353
286.27 | 1.973731 | 133.82 | 0.013382 | 3.72 | 0.000372 | [8 empty] | 386.2 | 2.662714 | 132.78 | 0.013278 | -14.3 | -0.00143
289.4 | 1.995312 | 135.21 | 0.013521 | 3.8 | 0.00038 | [8 empty] | 391.02 | 2.695946 | 133.67 | 0.013367 | -14.4 | -0.00144
292.13 | 2.014134 | 136.26 | 0.013626 | 3.92 | 0.000392 | [8 empty] | 395.23 | 2.724972 | 135.45 | 0.013545 | -13.85 | -0.001385
294.76 | 2.032267 | 137.76 | 0.013776 | 3.91 | 0.000391 | [8 empty] | 399.42 | 2.753861 | 136.72 | 0.013672 | -14.11 | -0.001411
297.88 | 2.053778 | 140.07 | 0.014007 | 3.61 | 0.000361 | [8 empty] | 404.48 | 2.788748 | 138.42 | 0.013842 | -15.49 | -0.001549
301.02 | 2.075427 | 140.82 | 0.014082 | 3.6 | 0.00036 | [8 empty] | 409.89 | 2.826048 | 139.7 | 0.01397 | -12.79 | -0.001279
303.29 | 2.091078 | 141.81 | 0.014181 | 3.66 | 0.000366 | [8 empty] | 415.19 | 2.86259 | 140.68 | 0.014068 | -13.65 | -0.001365
306.39 | 2.112452 | 143.63 | 0.014363 | 3.47 | 0.000347 | [8 empty] | 419.38 | 2.891478 | 142.4 | 0.01424 | -15.78 | -0.001578
310.33 | 2.139617 | 145.43 | 0.014543 | 3.41 | 0.000341 | [8 empty] | 424.71 | 2.928227 | 144.17 | 0.014417 | -16.25 | -0.001625
312.37 | 2.153682 | 145.98 | 0.014598 | 3.72 | 0.000372 | [8 empty] | 429.36 | 2.960287 | 145.32 | 0.014532 | -15.37 | -0.001537
315.12 | 2.172642 | 148.45 | 0.014845 | 3.59 | 0.000359 | [8 empty] | 434.17 | 2.99345 | 147.26 | 0.014726 | -15.81 | -0.001581
318.5 | 2.195946 | 150.32 | 0.015032 | 3.41 | 0.000341 | [8 empty] | 433.06 | 2.985797 | 146.97 | 0.014697 | -15.91 | -0.001591
321.59 | 2.21725 | 151.2 | 0.01512 | 3.52 | 0.000352 | [8 empty] | 436.93 | 3.012479 | 148.11 | 0.014811 | -15.96 | -0.001596
325.22 | 2.242278 | 152.61 | 0.015261 | 3.5 | 0.00035 | [8 empty] | 441.86 | 3.04647 | 150.11 | 0.015011 | -16.25 | -0.001625
327.33 | 2.256826 | 154.13 | 0.015413 | 3.64 | 0.000364 | [8 empty] | 447.24 | 3.083563 | 151.21 | 0.015121 | -16.67 | -0.001667
330.67 | 2.279854 | 155.03 | 0.015503 | 3.77 | 0.000377 | [8 empty] | 452.78 | 3.12176 | 153.11 | 0.015311 | -17.04 | -0.001704
333.04 | 2.296194 | 156.89 | 0.015689 | 3.45 | 0.000345 | [8 empty] | 458.14 | 3.158715 | 155.06 | 0.015506 | -17.22 | -0.001722
336.2 | 2.317981 | 157.82 | 0.015782 | 3.44 | 0.000344 | [8 empty] | 463.23 | 3.193809 | 155.81 | 0.015581 | -17.22 | -0.001722
338.57 | 2.334322 | 159.51 | 0.015951 | 3.29 | 0.000329 | [8 empty] | 468.88 | 3.232763 | 158.38 | 0.015838 | -17.76 | -0.001776
343.06 | 2.365279 | 160.82 | 0.016082 | 3.31 | 0.000331 | [8 empty] | 473.79 | 3.266616 | 159.45 | 0.015945 | -18.09 | -0.001809
346.07 | 2.386031 | 162.85 | 0.016285 | 3.1 | 0.00031 | [8 empty] | 477.85 | 3.294608 | 160.62 | 0.016062 | -18.04 | -0.001804
350.04 | 2.413403 | 164.8 | 0.01648 | 3.14 | 0.000314 | [8 empty] | 483.36 | 3.332598 | 162.04 | 0.016204 | -18.26 | -0.001826
353.11 | 2.43457 | 165.62 | 0.016562 | 3.22 | 0.000322 | [8 empty] | 488.37 | 3.36714 | 163.19 | 0.016319 | -18.47 | -0.001847
355.46 | 2.450772 | 166.29 | 0.016629 | 3.55 | 0.000355 | [8 empty] | 493.33 | 3.401338 | 165.27 | 0.016527 | -19 | -0.0019
359.58 | 2.479178 | 168.6 | 0.01686 | 2.84 | 0.000284 | [8 empty] | 498.58 | 3.437534 | 166.25 | 0.016625 | -18.74 | -0.001874
361.93 | 2.495381 | 169.85 | 0.016985 | 2.85 | 0.000285 | [8 empty] | 503.69 | 3.472766 | 168.24 | 0.016824 | -19.12 | -0.001912
365.75 | 2.521718 | 171.22 | 0.017122 | 3 | 0.0003 | [8 empty] | 508.81 | 3.508067 | 169.62 | 0.016962 | -19.78 | -0.001978
367.95 | 2.536886 | 173.31 | 0.017331 | 2.55 | 0.000255 | [8 empty] | 513.78 | 3.542333 | 171.24 | 0.017124 | -19.64 | -0.001964
370.8 | 2.556536 | 175.18 | 0.017518 | 2.62 | 0.000262 | [8 empty] | 518.84 | 3.57722 | 172.49 | 0.017249 | -20.03 | -0.002003
374.06 | 2.579013 | 176.39 | 0.017639 | 2.47 | 0.000247 | [8 empty] | 524.24 | 3.614451 | 174.17 | 0.017417 | -20.3 | -0.00203
377.91 | 2.605557 | 176.39 | 0.017639 | 2.73 | 0.000273 | [8 empty] | 529.65 | 3.651751 | 176.15 | 0.017615 | -20.32 | -0.002032
380.72 | 2.624931 | 179.3 | 0.01793 | 2.31 | 0.000231 | [8 empty] | 534.47 | 3.684983 | 177.53 | 0.017753 | -20.46 | -0.002046
384.81 | 2.65313 | 180.64 | 0.018064 | 2.35 | 0.000235 | [8 empty] | 539.78 | 3.721594 | 178.87 | 0.017887 | -20.82 | -0.002082
387.11 | 2.668988 | 181.96 | 0.018196 | 2.33 | 0.000233 | [8 empty] | 545.3 | 3.759653 | 180.76 | 0.018076 | -21.38 | -0.002138
390.98 | 2.69567 | 183.29 | 0.018329 | 2.42 | 0.000242 | [8 empty] | 549.77 | 3.790472 | 182.24 | 0.018224 | -21.38 | -0.002138
393.78 | 2.714975 | 184.59 | 0.018459 | 2.48 | 0.000248 | [8 empty] | 555.04 | 3.826806 | 183.62 | 0.018362 | -21.76 | -0.002176
397.02 | 2.737314 | 186.92 | 0.018692 | 2.23 | 0.000223 | [8 empty] | 560.58 | 3.865003 | 184.58 | 0.018458 | -21.71 | -0.002171
400.47 | 2.7611 | 187.57 | 0.018757 | 2.09 | 0.000209 | [8 empty] | 565.79 | 3.900924 | 187.08 | 0.018708 | -22.57 | -0.002257
403.16 | 2.779647 | 189.88 | 0.018988 | 2.22 | 0.000222 | [8 empty] | 571.21 | 3.938293 | 188.28 | 0.018828 | -22.7 | -0.00227
406.93 | 2.80564 | 190.34 | 0.019034 | 2 | 0.0002 | [8 empty] | 575.47 | 3.967664 | 189.78 | 0.018978 | -22.91 | -0.002291
410.06 | 2.82722 | 192.99 | 0.019299 | 1.73 | 0.000173 | [8 empty] | 581.16 | 4.006895 | 191.12 | 0.019112 | -22.92 | -0.002292
413.75 | 2.852661 | 194.11 | 0.019411 | 2.04 | 0.000204 | [8 empty] | 586.12 | 4.041092 | 192.94 | 0.019294 | -23.19 | -0.002319
416.27 | 2.870036 | 195.08 | 0.019508 | 1.97 | 0.000197 | [8 empty] | 591.38 | 4.077358 | 193.89 | 0.019389 | -23.13 | -0.002313
420.71 | 2.900648 | 196.16 | 0.019616 | 2.15 | 0.000215 | [8 empty] | 596.34 | 4.111555 | 196 | 0.0196 | -23.65 | -0.002365
421.76 | 2.907887 | 197.44 | 0.019744 | 2.1 | 0.00021 | [8 empty] | 602.21 | 4.152027 | 197.53 | 0.019753 | -23.97 | -0.002397
425.03 | 2.930433 | 198.99 | 0.019899 | 2.08 | 0.000208 | [8 empty] | 607.14 | 4.186018 | 198.72 | 0.019872 | -24.25 | -0.002425
428.83 | 2.956633 | 201.02 | 0.020102 | 1.93 | 0.000193 | [8 empty] | 612.41 | 4.222352 | 199.73 | 0.019973 | -24.25 | -0.002425
431.46 | 2.974766 | 202.34 | 0.020234 | 1.84 | 0.000184 | [8 empty] | 618.24 | 4.262548 | 202.09 | 0.020209 | -24.93 | -0.002493
435.18 | 3.000414 | 204.35 | 0.020435 | 1.54 | 0.000154 | [8 empty] | 623.68 | 4.300055 | 203.32 | 0.020332 | -24.92 | -0.002492
438.75 | 3.025028 | 205.84 | 0.020584 | 1.41 | 0.000141 | [8 empty] | 629.28 | 4.338665 | 204.82 | 0.020482 | -25.2 | -0.00252
442.32 | 3.049641 | 207.44 | 0.020744 | 1.74 | 0.000174 | [8 empty] | 634.59 | 4.375276 | 205.94 | 0.020594 | -25.12 | -0.002512
445.09 | 3.06874 | 208.53 | 0.020853 | 1.33 | 0.000133 | [8 empty] | 640.14 | 4.413541 | 207.31 | 0.020731 | -25.49 | -0.002549
450.21 | 3.10404 | 210.3 | 0.02103 | 1.6 | 0.00016 | [8 empty] | 645.68 | 4.451737 | 209.59 | 0.020959 | -25.86 | -0.002586
452.86 | 3.122311 | 211.61 | 0.021161 | 1.5 | 0.00015 | [8 empty] | 650.87 | 4.487521 | 210.8 | 0.02108 | -25.91 | -0.002591
457.03 | 3.151062 | 212.8 | 0.02128 | 1.53 | 0.000153 | [8 empty] | 656.32 | 4.525097 | 212.19 | 0.021219 | -26.28 | -0.002628
458.64 | 3.162162 | 214.52 | 0.021452 | 1.31 | 0.000131 | [8 empty] | 661.62 | 4.561638 | 213.79 | 0.021379 | -26.47 | -0.002647
462.11 | 3.186087 | 216.46 | 0.021646 | 1.07 | 0.000107 | [8 empty] | 666.9 | 4.598042 | 215.77 | 0.021577 | -26.73 | -0.002673
465.09 | 3.206633 | 217.58 | 0.021758 | 1.2 | 0.00012 | [8 empty] | 672.22 | 4.634721 | 216.88 | 0.021688 | -27.15 | -0.002715
468.82 | 3.23235 | 218.86 | 0.021886 | 1.03 | 0.000103 | [8 empty] | 677.28 | 4.669608 | 218.1 | 0.02181 | -27.25 | -0.002725
472.13 | 3.255171 | 220.52 | 0.022052 | 0.99 | 9.9e-05 | [8 empty] | 682.23 | 4.703737 | 219.76 | 0.021976 | -27.39 | -0.002739
475.93 | 3.281371 | 222.61 | 0.022261 | 0.45 | 4.5e-05 | [8 empty] | 688.05 | 4.743864 | 221.57 | 0.022157 | -27.66 | -0.002766
479.27 | 3.304399 | 223.9 | 0.02239 | 0.63 | 6.3e-05 | [8 empty] | 693.02 | 4.77813 | 222.54 | 0.022254 | -27.83 | -0.002783
482.5 | 3.326669 | 224.73 | 0.022473 | 0.67 | 6.7e-05 | [8 empty] | 698.55 | 4.816258 | 224.39 | 0.022439 | -28.38 | -0.002838
486.31 | 3.352937 | 226.64 | 0.022664 | 0.57 | 5.7e-05 | [8 empty] | 703.3 | 4.849007 | 225.66 | 0.022566 | -28.67 | -0.002867
489.25 | 3.373207 | 228.27 | 0.022827 | 0.53 | 5.3e-05 | [8 empty] | 708.64 | 4.885825 | 227.45 | 0.022745 | -28.83 | -0.002883
492.3 | 3.394236 | 228.93 | 0.022893 | 0.58 | 5.8e-05 | [8 empty] | 714.13 | 4.923676 | 228.66 | 0.022866 | -29.15 | -0.002915
496.14 | 3.420712 | 231.36 | 0.023136 | 0.09 | 9e-06 | [8 empty] | 719.75 | 4.962424 | 230.54 | 0.023054 | -29.49 | -0.002949
500.09 | 3.447945 | 231.97 | 0.023197 | 0.11 | 1.1e-05 | [8 empty] | 724.78 | 4.997104 | 231.88 | 0.023188 | -29.72 | -0.002972
502.53 | 3.464768 | 234.06 | 0.023406 | -0.1 | -1e-05 | [8 empty] | 730.71 | 5.03799 | 233.22 | 0.023322 | -30.19 | -0.003019
506.78 | 3.494071 | 235.47 | 0.023547 | -0.28 | -2.8e-05 | [8 empty] | 736.75 | 5.079633 | 235.08 | 0.023508 | -30.71 | -0.003071
509.78 | 3.514755 | 237.12 | 0.023712 | -0.3 | -3e-05 | [8 empty] | 742.62 | 5.120105 | 234.85 | 0.023485 | -30.45 | -0.003045
513.8 | 3.542471 | 238.78 | 0.023878 | -0.4 | -4e-05 | [8 empty] | 748.38 | 5.159818 | 237.21 | 0.023721 | -30.44 | -0.003044
516.05 | 3.557984 | 239.93 | 0.023993 | -0.47 | -4.7e-05 | [8 empty] | 753.87 | 5.19767 | 238.74 | 0.023874 | -30.88 | -0.003088
520.38 | 3.587838 | 241.12 | 0.024112 | -0.17 | -1.7e-05 | [8 empty] | 759.56 | 5.2369 | 240.89 | 0.024089 | -31.17 | -0.003117
523.46 | 3.609073 | 243.04 | 0.024304 | -0.54 | -5.4e-05 | [8 empty] | 766.07 | 5.281784 | 242.31 | 0.024231 | -31.72 | -0.003172
526.58 | 3.630585 | 244.5 | 0.02445 | -0.64 | -6.4e-05 | [8 empty] | 771.51 | 5.319291 | 244.15 | 0.024415 | -31.83 | -0.003183
530.5 | 3.657612 | 246.34 | 0.024634 | -0.81 | -8.1e-05 | [8 empty] | 777.3 | 5.359211 | 246.85 | 0.024685 | -32.33 | -0.003233
533.74 | 3.67995 | 247.66 | 0.024766 | -0.76 | -7.6e-05 | [8 empty] | 782.62 | 5.395891 | 245.04 | 0.024504 | -32.07 | -0.003207
537.78 | 3.707805 | 248.74 | 0.024874 | -0.84 | -8.4e-05 | [8 empty] | 784.54 | 5.409129 | 249.33 | 0.024933 | -31.95 | -0.003195
540.94 | 3.729592 | 250.31 | 0.025031 | -0.64 | -6.4e-05 | [8 empty] | 790.25 | 5.448497 | 250.31 | 0.025031 | -32.59 | -0.003259
544.37 | 3.75324 | 251.12 | 0.025112 | -0.79 | -7.9e-05 | [8 empty] | 798.37 | 5.504482 | 250.45 | 0.025045 | -32.75 | -0.003275
547.57 | 3.775303 | 252.83 | 0.025283 | -0.83 | -8.3e-05 | [8 empty] | 805.63 | 5.554537 | 253.69 | 0.025369 | -32.82 | -0.003282
550.66 | 3.796608 | 254.28 | 0.025428 | -0.9 | -9e-05 | [8 empty] | 811.89 | 5.597697 | 254.1 | 0.02541 | -33.5 | -0.00335
554.44 | 3.82267 | 255.9 | 0.02559 | -0.84 | -8.4e-05 | [8 empty] | 817.82 | 5.638582 | 256.21 | 0.025621 | -33.57 | -0.003357
558.64 | 3.851627 | 257.53 | 0.025753 | -1.22 | -0.000122 | [8 empty] | 823.86 | 5.680226 | 257.96 | 0.025796 | -34.11 | -0.003411
561.49 | 3.871277 | 259.64 | 0.025964 | -1.17 | -0.000117 | [8 empty] | 828.81 | 5.714355 | 259.25 | 0.025925 | -34.36 | -0.003436
567.25 | 3.91099 | 261.33 | 0.026133 | -1.43 | -0.000143 | [8 empty] | 835.03 | 5.757239 | 260.71 | 0.026071 | -34.47 | -0.003447
570.06 | 3.930364 | 262.82 | 0.026282 | -1.48 | -0.000148 | [8 empty] | 840.62 | 5.79578 | 262.24 | 0.026224 | -34.93 | -0.003493
573.76 | 3.955874 | 264.16 | 0.026416 | -1.7 | -0.00017 | [8 empty] | 846.2 | 5.834253 | 263.4 | 0.02634 | -34.79 | -0.003479
577.65 | 3.982694 | 265.38 | 0.026538 | -1.42 | -0.000142 | [8 empty] | 851.11 | 5.868105 | 264.48 | 0.026448 | -35.36 | -0.003536
580.74 | 4.003999 | 267.24 | 0.026724 | -1.72 | -0.000172 | [8 empty] | 857.03 | 5.908922 | 266.49 | 0.026649 | -35.7 | -0.00357
583.65 | 4.024062 | 268.12 | 0.026812 | -1.82 | -0.000182 | [8 empty] | 862.88 | 5.949255 | 267.81 | 0.026781 | -35.94 | -0.003594
587.93 | 4.053571 | 269.51 | 0.026951 | -1.96 | -0.000196 | [8 empty] | 868.35 | 5.986969 | 269.69 | 0.026969 | -36.14 | -0.003614
591.74 | 4.07984 | 270.81 | 0.027081 | -1.8 | -0.00018 | [8 empty] | 873.12 | 6.019857 | 270.86 | 0.027086 | -36.19 | -0.003619
595.31 | 4.104454 | 273.12 | 0.027312 | -2.13 | -0.000213 | [8 empty] | 879.64 | 6.06481 | 272.24 | 0.027224 | -36.91 | -0.003691
599.05 | 4.13024 | 275.09 | 0.027509 | -2.41 | -0.000241 | [8 empty] | 884.85 | 6.100731 | 273.59 | 0.027359 | -36.81 | -0.003681
603.3 | 4.159542 | 275.79 | 0.027579 | -2.26 | -0.000226 | [8 empty] | 891.34 | 6.145477 | 275.84 | 0.027584 | -36.89 | -0.003689
606.45 | 4.18126 | 277.67 | 0.027767 | -2.75 | -0.000275 | [8 empty] | 897.1 | 6.18519 | 276.87 | 0.027687 | -37.63 | -0.003763
610.49 | 4.209115 | 279.02 | 0.027902 | -2.53 | -0.000253 | [8 empty] | 903.23 | 6.227454 | 277.61 | 0.027761 | -37.51 | -0.003751
614.32 | 4.235521 | 280.12 | 0.028012 | -2.59 | -0.000259 | [8 empty] | 909.26 | 6.269029 | 280.52 | 0.028052 | -38.12 | -0.003812
617.88 | 4.260066 | 282 | 0.0282 | -2.52 | -0.000252 | [8 empty] | 915.71 | 6.3135 | 281.49 | 0.028149 | -38.63 | -0.003863
620.78 | 4.280061 | 283.37 | 0.028337 | -2.62 | -0.000262 | [8 empty] | 921.42 | 6.352868 | 282.79 | 0.028279 | -38.6 | -0.00386
625.15 | 4.31019 | 284.69 | 0.028469 | -3.45 | -0.000345 | [8 empty] | 928.62 | 6.40251 | 283.93 | 0.028393 | -38.49 | -0.003849
628.61 | 4.334046 | 286.39 | 0.028639 | -2.69 | -0.000269 | [8 empty] | 933.72 | 6.437672 | 286.13 | 0.028613 | -39.31 | -0.003931
632.11 | 4.358177 | 287.91 | 0.028791 | -3.06 | -0.000306 | [8 empty] | 940.46 | 6.484142 | 286.91 | 0.028691 | -39.34 | -0.003934
634.62 | 4.375483 | 289.29 | 0.028929 | -3.48 | -0.000348 | [8 empty] | 946.31 | 6.524476 | 289.02 | 0.028902 | -40.15 | -0.004015
638.94 | 4.405268 | 290.5 | 0.02905 | -3.55 | -0.000355 | [8 empty] | 952.71 | 6.568602 | 290.24 | 0.029024 | -40.13 | -0.004013
640.74 | 4.417678 | 291.89 | 0.029189 | -3.4 | -0.00034 | [8 empty] | 958.86 | 6.611004 | 292.1 | 0.02921 | -40.2 | -0.00402
643.99 | 4.440085 | 294.31 | 0.029431 | -3.75 | -0.000375 | [8 empty] | 964.71 | 6.651338 | 293.56 | 0.029356 | -40.57 | -0.004057
648.38 | 4.470353 | 295.43 | 0.029543 | -3.86 | -0.000386 | [8 empty] | 970.42 | 6.690706 | 295.12 | 0.029512 | -41.06 | -0.004106
652.01 | 4.495381 | 296.51 | 0.029651 | -3.5 | -0.00035 | [8 empty] | 976.97 | 6.735866 | 296.83 | 0.029683 | -41.22 | -0.004122
656.97 | 4.529578 | 297.98 | 0.029798 | -3.92 | -0.000392 | [8 empty] | 982.29 | 6.772546 | 298.13 | 0.029813 | -41.48 | -0.004148
661.46 | 4.560535 | 300.04 | 0.030004 | -4.07 | -0.000407 | [8 empty] | 988.21 | 6.813362 | 299 | 0.0299 | -41.77 | -0.004177
665.06 | 4.585356 | 301.58 | 0.030158 | -4.25 | -0.000425 | [8 empty] | 993.5 | 6.849835 | 301.2 | 0.03012 | -42.44 | -0.004244
668.61 | 4.609832 | 302.69 | 0.030269 | -4.45 | -0.000445 | [8 empty] | 999.84 | 6.893547 | 302.07 | 0.030207 | -42.4 | -0.00424
672.68 | 4.637893 | 304.67 | 0.030467 | -4.6 | -0.00046 | [8 empty] | 1005.79 | 6.93457 | 303.71 | 0.030371 | -42.47 | -0.004247
676.9 | 4.666988 | 306.48 | 0.030648 | -4.58 | -0.000458 | [8 empty] | 1012.03 | 6.977592 | 305.17 | 0.030517 | -42.59 | -0.004259
680.71 | 4.693257 | 307.69 | 0.030769 | -4.75 | -0.000475 | [8 empty] | 1017.42 | 7.014755 | 307.12 | 0.030712 | -43.34 | -0.004334
683.97 | 4.715734 | 308.15 | 0.030815 | -4.32 | -0.000432 | [8 empty] | 1024.02 | 7.060259 | 308.66 | 0.030866 | -43.17 | -0.004317
688.33 | 4.745794 | 311.05 | 0.031105 | -4.89 | -0.000489 | [8 empty] | 1030.44 | 7.104523 | 309.92 | 0.030992 | -43.39 | -0.004339
691.18 | 4.765444 | 312.07 | 0.031207 | -5.09 | -0.000509 | [8 empty] | 1036.7 | 7.147683 | 311.62 | 0.031162 | -43.83 | -0.004383
695.07 | 4.792264 | 313.27 | 0.031327 | -5.05 | -0.000505 | [8 empty] | 1042.57 | 7.188155 | 312.87 | 0.031287 | -43.74 | -0.004374
698.8 | 4.817981 | 315.27 | 0.031527 | -5.43 | -0.000543 | [8 empty] | 1048.46 | 7.228764 | 314.4 | 0.03144 | -44.56 | -0.004456
702.35 | 4.842457 | 316.4 | 0.03164 | -5.54 | -0.000554 | [8 empty] | 1054.49 | 7.270339 | 315.72 | 0.031572 | -44.83 | -0.004483
706.04 | 4.867899 | 318.06 | 0.031806 | -5.58 | -0.000558 | [8 empty] | 1060.85 | 7.314189 | 317.23 | 0.031723 | -44.95 | -0.004495
710.76 | 4.900441 | 319.73 | 0.031973 | -5.71 | -0.000571 | [8 empty] | 1067.5 | 7.360039 | 318.19 | 0.031819 | -45.21 | -0.004521
713.96 | 4.922504 | 320.89 | 0.032089 | -5.87 | -0.000587 | [8 empty] | 1074.22 | 7.406371 | 320.77 | 0.032077 | -45.88 | -0.004588
718.03 | 4.950565 | 322.81 | 0.032281 | -5.78 | -0.000578 | [8 empty] | 1080.97 | 7.45291 | 321.4 | 0.03214 | -45.77 | -0.004577
722.37 | 4.980488 | 323.76 | 0.032376 | -5.79 | -0.000579 | [8 empty] | 1087.09 | 7.495105 | 322.95 | 0.032295 | -46.1 | -0.00461
725.66 | 5.003172 | 325.84 | 0.032584 | -6.11 | -0.000611 | [8 empty] | 1093.71 | 7.540747 | 324.64 | 0.032464 | -46.29 | -0.004629
730.02 | 5.033232 | 327.53 | 0.032753 | -6.4 | -0.00064 | [8 empty] | 1099.48 | 7.58053 | 326.53 | 0.032653 | -46.76 | -0.004676
733.75 | 5.058949 | 328.17 | 0.032817 | -6.13 | -0.000613 | [8 empty] | 1105.8 | 7.624104 | 327.87 | 0.032787 | -47.56 | -0.004756
738.2 | 5.08963 | 329.85 | 0.032985 | -6.14 | -0.000614 | [8 empty] | 1111.2 | 7.661335 | 329.11 | 0.032911 | -47.43 | -0.004743
741.89 | 5.115072 | 331.99 | 0.033199 | -6.6 | -0.00066 | [8 empty] | 1118.32 | 7.710425 | 330.32 | 0.033032 | -47.59 | -0.004759
744.79 | 5.135066 | 333.46 | 0.033346 | -6.53 | -0.000653 | [8 empty] | 1123.49 | 7.74607 | 332.13 | 0.033213 | -48.34 | -0.004834
749.79 | 5.169539 | 335.12 | 0.033512 | -6.43 | -0.000643 | [8 empty] | 1130.05 | 7.791299 | 333.5 | 0.03335 | -48.19 | -0.004819
753.1 | 5.192361 | 336.32 | 0.033632 | -6.67 | -0.000667 | [8 empty] | 1136.91 | 7.838596 | 335.26 | 0.033526 | -48.64 | -0.004864
756.31 | 5.214493 | 337.88 | 0.033788 | -6.87 | -0.000687 | [8 empty] | 1143.09 | 7.881205 | 336.83 | 0.033683 | -48.95 | -0.004895
760.1 | 5.240623 | 339.25 | 0.033925 | -6.89 | -0.000689 | [8 empty] | 1148.84 | 7.920849 | 338.53 | 0.033853 | -49.32 | -0.004932
763.99 | 5.267443 | 340.54 | 0.034054 | -6.68 | -0.000668 | [8 empty] | 1155.44 | 7.966354 | 339.75 | 0.033975 | -49.64 | -0.004964
767.33 | 5.290472 | 341.65 | 0.034165 | -7.04 | -0.000704 | [8 empty] | 1161.39 | 8.007377 | 340.78 | 0.034078 | -49.74 | -0.004974
772.39 | 5.325359 | 343.2 | 0.03432 | -7.13 | -0.000713 | [8 empty] | 1168.15 | 8.053985 | 342.65 | 0.034265 | -50.29 | -0.005029
774.85 | 5.342319 | 345.15 | 0.034515 | -7.36 | -0.000736 | [8 empty] | 1174.62 | 8.098593 | 344.15 | 0.034415 | -50.36 | -0.005036
778.79 | 5.369484 | 346.62 | 0.034662 | -7.47 | -0.000747 | [8 empty] | 1181.23 | 8.144167 | 345.92 | 0.034592 | -50.49 | -0.005049
783.05 | 5.398855 | 347.48 | 0.034748 | -7.27 | -0.000727 | [8 empty] | 1187.42 | 8.186845 | 347 | 0.0347 | -50.84 | -0.005084
786.88 | 5.425262 | 349.93 | 0.034993 | -7.96 | -0.000796 | [8 empty] | 1193.97 | 8.232005 | 348.54 | 0.034854 | -51.05 | -0.005105
791.03 | 5.453875 | 351.24 | 0.035124 | -7.89 | -0.000789 | [8 empty] | 1199.77 | 8.271994 | 350.49 | 0.035049 | -51.61 | -0.005161
795.38 | 5.483867 | 352.84 | 0.035284 | -7.96 | -0.000796 | [8 empty] | 1206.43 | 8.317912 | 352.19 | 0.035219 | -52 | -0.0052
798.36 | 5.504413 | 353.54 | 0.035354 | -7.99 | -0.000799 | [8 empty] | 1212.48 | 8.359625 | 353.39 | 0.035339 | -52.11 | -0.005211
801.84 | 5.528406 | 355.32 | 0.035532 | -8.06 | -0.000806 | [8 empty] | 1218.53 | 8.401338 | 354.57 | 0.035457 | -52.13 | -0.005213
804.98 | 5.550055 | 357.06 | 0.035706 | -8.34 | -0.000834 | [8 empty] | 1224.44 | 8.442085 | 356.09 | 0.035609 | -52.83 | -0.005283
810.41 | 5.587493 | 358.33 | 0.035833 | -8.3 | -0.00083 | [8 empty] | 1231.45 | 8.490416 | 357.63 | 0.035763 | -52.86 | -0.005286
813.51 | 5.608867 | 359.17 | 0.035917 | -8.34 | -0.000834 | [8 empty] | 1237.58 | 8.532681 | 359.58 | 0.035958 | -53.08 | -0.005308
817.37 | 5.63548 | 361.69 | 0.036169 | -8.85 | -0.000885 | [8 empty] | 1244.32 | 8.579151 | 361.1 | 0.03611 | -53.43 | -0.005343
821.72 | 5.665472 | 362.89 | 0.036289 | -8.62 | -0.000862 | [8 empty] | 1250.05 | 8.618657 | 362.21 | 0.036221 | -53.87 | -0.005387
825.54 | 5.691809 | 365.01 | 0.036501 | -9.01 | -0.000901 | [8 empty] | 1255.85 | 8.658646 | 363.9 | 0.03639 | -53.75 | -0.005375
830.33 | 5.724835 | 366.43 | 0.036643 | -9.03 | -0.000903 | [8 empty] | 1261.86 | 8.700083 | 364.85 | 0.036485 | -54.16 | -0.005416
833.34 | 5.745587 | 368.24 | 0.036824 | -9.36 | -0.000936 | [8 empty] | 1268.62 | 8.746691 | 367.3 | 0.03673 | -54.52 | -0.005452
837.57 | 5.774752 | 368.55 | 0.036855 | -9.13 | -0.000913 | [8 empty] | 1274.44 | 8.786817 | 368.11 | 0.036811 | -55.34 | -0.005534
841.82 | 5.804054 | 371.08 | 0.037108 | -9.44 | -0.000944 | [8 empty] | 1280.11 | 8.82591 | 369.51 | 0.036951 | -55.03 | -0.005503
844.87 | 5.825083 | 373 | 0.0373 | -9.58 | -0.000958 | [8 empty] | 1285.96 | 8.866244 | 371.4 | 0.03714 | -55.24 | -0.005524
848.93 | 5.853075 | 373.14 | 0.037314 | -9.49 | -0.000949 | [8 empty] | 1292.7 | 8.912714 | 372.99 | 0.037299 | -55.6 | -0.00556
852.83 | 5.879964 | 374.97 | 0.037497 | -9.56 | -0.000956 | [8 empty] | 1298.87 | 8.955254 | 374.91 | 0.037491 | -56.03 | -0.005603
856.45 | 5.904923 | 377.38 | 0.037738 | -9.76 | -0.000976 | [8 empty] | 1304.72 | 8.995587 | 376.44 | 0.037644 | -56.07 | -0.005607
861.53 | 5.939948 | 378.64 | 0.037864 | -9.97 | -0.000997 | [8 empty] | 1310.39 | 9.03468 | 376.79 | 0.037679 | -56.17 | -0.005617
865.32 | 5.966078 | 380.05 | 0.038005 | -9.59 | -0.000959 | [8 empty] | 1317.44 | 9.083287 | 379.21 | 0.037921 | -56.96 | -0.005696
868.36 | 5.987038 | 381.68 | 0.038168 | -10.1 | -0.00101 | [8 empty] | 1324.29 | 9.130516 | 380.35 | 0.038035 | -57.02 | -0.005702
873.16 | 6.020132 | 383.57 | 0.038357 | -10.54 | -0.001054 | [8 empty] | 1331.53 | 9.180433 | 381.45 | 0.038145 | -57.16 | -0.005716
876.24 | 6.041368 | 384.41 | 0.038441 | -10.33 | -0.001033 | [8 empty] | 1338.86 | 9.230971 | 383.57 | 0.038357 | -57.98 | -0.005798
880.22 | 6.068809 | 385.84 | 0.038584 | -10.39 | -0.001039 | [8 empty] | 1345.41 | 9.276131 | 384.73 | 0.038473 | -57.84 | -0.005784
884.55 | 6.098662 | 386.58 | 0.038658 | -10.59 | -0.001059 | [8 empty] | 1351.54 | 9.318395 | 386.62 | 0.038662 | -58.37 | -0.005837
889.01 | 6.129413 | 388.89 | 0.038889 | -10.82 | -0.001082 | [8 empty] | 1357.84 | 9.361831 | 388.03 | 0.038803 | -58.55 | -0.005855
892.79 | 6.155474 | 390.77 | 0.039077 | -10.95 | -0.001095 | [8 empty] | 1364.08 | 9.404854 | 388.89 | 0.038889 | -58.61 | -0.005861
896.05 | 6.177951 | 391.6 | 0.03916 | -10.83 | -0.001083 | [8 empty] | 1370.54 | 9.449393 | 390.94 | 0.039094 | -59.14 | -0.005914
901.51 | 6.215596 | 393.2 | 0.03932 | -11.16 | -0.001116 | [8 empty] | 1377.12 | 9.49476 | 392.68 | 0.039268 | -59.28 | -0.005928
905.13 | 6.240554 | 394.73 | 0.039473 | -11.57 | -0.001157 | [8 empty] | 1383.66 | 9.539851 | 393.73 | 0.039373 | -59.37 | -0.005937
908.69 | 6.265099 | 396.57 | 0.039657 | -11.69 | -0.001169 | [8 empty] | 1389.83 | 9.582391 | 395.62 | 0.039562 | -59.84 | -0.005984
912.37 | 6.290472 | 397.82 | 0.039782 | -11.8 | -0.00118 | [8 empty] | 1396.1 | 9.625621 | 396.43 | 0.039643 | -60.32 | -0.006032
917.7 | 6.32722 | 400.1 | 0.04001 | -12.09 | -0.001209 | [8 empty] | 1402.53 | 9.669953 | 398.08 | 0.039808 | -60.43 | -0.006043
921.2 | 6.351351 | 400.73 | 0.040073 | -11.9 | -0.00119 | [8 empty] | 1409.01 | 9.71463 | 399.59 | 0.039959 | -60.51 | -0.006051
924.9 | 6.376862 | 402.51 | 0.040251 | -11.99 | -0.001199 | [8 empty] | 1415.32 | 9.758136 | 401.09 | 0.040109 | -60.63 | -0.006063
929.1 | 6.405819 | 403.96 | 0.040396 | -12.28 | -0.001228 | [8 empty] | 1422.27 | 9.806054 | 403.55 | 0.040355 | -61.43 | -0.006143
933.52 | 6.436293 | 404.79 | 0.040479 | -12.28 | -0.001228 | [8 empty] | 1428.85 | 9.85142 | 404.09 | 0.040409 | -61.88 | -0.006188
937.44 | 6.46332 | 406.06 | 0.040606 | -12.17 | -0.001217 | [8 empty] | 1435.3 | 9.895891 | 405.5 | 0.04055 | -61.45 | -0.006145
940.29 | 6.48297 | 408.09 | 0.040809 | -12.72 | -0.001272 | [8 empty] | 1442.2 | 9.943464 | 407.12 | 0.040712 | -62.35 | -0.006235
945.71 | 6.520339 | 410.16 | 0.041016 | -12.57 | -0.001257 | [8 empty] | 1447.96 | 9.983177 | 409.63 | 0.040963 | -63.21 | -0.006321
948.97 | 6.542816 | 411.33 | 0.041133 | -12.75 | -0.001275 | [8 empty] | 1453.96 | 10.02454 | 410.68 | 0.041068 | -62.81 | -0.006281
952.43 | 6.566671 | 413.3 | 0.04133 | -13.02 | -0.001302 | [8 empty] | 1461.34 | 10.07543 | 410.96 | 0.041096 | -62.73 | -0.006273
956.99 | 6.598111 | 414.27 | 0.041427 | -12.94 | -0.001294 | [8 empty] | 1466.99 | 10.11438 | 413.64 | 0.041364 | -63.58 | -0.006358
960.55 | 6.622656 | 415.45 | 0.041545 | -13.04 | -0.001304 | [8 empty] | 1472.9 | 10.15513 | 414.85 | 0.041485 | -63.69 | -0.006369
964.64 | 6.650855 | 417.4 | 0.04174 | -13.55 | -0.001355 | [8 empty] | 1479.95 | 10.20374 | 416.16 | 0.041616 | -63.84 | -0.006384
968.09 | 6.674641 | 419.08 | 0.041908 | -13.45 | -0.001345 | [8 empty] | 1487.68 | 10.25703 | 417.28 | 0.041728 | -64.71 | -0.006471
972.23 | 6.703185 | 420.62 | 0.042062 | -13.44 | -0.001344 | [8 empty] | 1494.63 | 10.30495 | 419.38 | 0.041938 | -64.96 | -0.006496
975.83 | 6.728006 | 422.01 | 0.042201 | -13.51 | -0.001351 | [8 empty] | 1501.58 | 10.35287 | 421.04 | 0.042104 | -65.73 | -0.006573
980.56 | 6.760618 | 423.64 | 0.042364 | -13.58 | -0.001358 | [8 empty] | 1507.81 | 10.39582 | 421.96 | 0.042196 | -66.96 | -0.006696
984.42 | 6.787231 | 424.96 | 0.042496 | -13.77 | -0.001377 | [8 empty] | 1514.57 | 10.44243 | 423.98 | 0.042398 | -64.73 | -0.006473
988.95 | 6.818464 | 426.27 | 0.042627 | -14.02 | -0.001402 | [8 empty] | 1521 | 10.48676 | 425.38 | 0.042538 | -64.38 | -0.006438
991.4 | 6.835356 | 427.23 | 0.042723 | -13.75 | -0.001375 | [8 empty] | 1526.76 | 10.52648 | 426.99 | 0.042699 | -65.83 | -0.006583
996.04 | 6.867347 | 429.29 | 0.042929 | -14.13 | -0.001413 | [8 empty] | 1533.98 | 10.57625 | 428.2 | 0.04282 | -68.13 | -0.006813
999.96 | 6.894374 | 430.91 | 0.043091 | -14.26 | -0.001426 | [8 empty] | 1539.98 | 10.61762 | 430.01 | 0.043001 | -67.46 | -0.006746
1003.31 | 6.917471 | 432.54 | 0.043254 | -14.51 | -0.001451 | [8 empty] | 1547.87 | 10.67202 | 431.42 | 0.043142 | -67.65 | -0.006765
1007.35 | 6.945325 | 434.39 | 0.043439 | -14.77 | -0.001477 | [8 empty] | 1554.62 | 10.71856 | 432.12 | 0.043212 | -67.76 | -0.006776
1011.48 | 6.9738 | 435 | 0.0435 | -14.72 | -0.001472 | [8 empty] | 1561.29 | 10.76455 | 434.34 | 0.043434 | -68.48 | -0.006848
1015.2 | 6.999448 | 436.88 | 0.043688 | -14.63 | -0.001463 | [8 empty] | 1568.16 | 10.81191 | 435.35 | 0.043535 | -68.3 | -0.00683
1018.76 | 7.023993 | 437.84 | 0.043784 | -15.04 | -0.001504 | [8 empty] | 1575.61 | 10.86328 | 437.38 | 0.043738 | -68.61 | -0.006861
1023.72 | 7.058191 | 440.39 | 0.044039 | -15.04 | -0.001504 | [8 empty] | 1582.07 | 10.90782 | 439.25 | 0.043925 | -69.34 | -0.006934
1026.47 | 7.077151 | 441.06 | 0.044106 | -15.29 | -0.001529 | [8 empty] | 1589.09 | 10.95622 | 440.35 | 0.044035 | -69.34 | -0.006934
1032.26 | 7.117071 | 442.27 | 0.044227 | -15.41 | -0.001541 | [8 empty] | 1595.36 | 10.99945 | 442.11 | 0.044211 | -69.56 | -0.006956
1035.5 | 7.13941 | 444.01 | 0.044401 | -15.46 | -0.001546 | [8 empty] | 1601.92 | 11.04468 | 443.28 | 0.044328 | -69.72 | -0.006972
1038.84 | 7.162438 | 445.41 | 0.044541 | -15.68 | -0.001568 | [8 empty] | 1608.36 | 11.08908 | 444.14 | 0.044414 | -69.9 | -0.00699
1044.13 | 7.198911 | 447.16 | 0.044716 | -15.9 | -0.00159 | [8 empty] | 1615.18 | 11.1361 | 446.82 | 0.044682 | -70.66 | -0.007066
1048.23 | 7.227179 | 448.99 | 0.044899 | -16.01 | -0.001601 | [8 empty] | 1621.48 | 11.17954 | 447.55 | 0.044755 | -70.4 | -0.00704
1052.28 | 7.255102 | 449.81 | 0.044981 | -15.92 | -0.001592 | [8 empty] | 1627.77 | 11.2229 | 448.57 | 0.044857 | -70.62 | -0.007062
1056.27 | 7.282612 | 451.61 | 0.045161 | -16.19 | -0.001619 | [8 empty] | 1634 | 11.26586 | 450.24 | 0.045024 | -71.3 | -0.00713
1059.1 | 7.302124 | 452.98 | 0.045298 | -16.23 | -0.001623 | [8 empty] | 1640.63 | 11.31157 | 451.77 | 0.045177 | -71.49 | -0.007149
1063.55 | 7.332805 | 454.88 | 0.045488 | -16.72 | -0.001672 | [8 empty] | 1647.37 | 11.35804 | 453.53 | 0.045353 | -71.84 | -0.007184
1067.83 | 7.362314 | 456.25 | 0.045625 | -16.73 | -0.001673 | [8 empty] | 1654.04 | 11.40403 | 454.77 | 0.045477 | -72.21 | -0.007221
1072.08 | 7.391616 | 457.25 | 0.045725 | -16.83 | -0.001683 | [8 empty] | 1661.87 | 11.45801 | 456.52 | 0.045652 | -72.64 | -0.007264
1075.59 | 7.415816 | 459.29 | 0.045929 | -17.04 | -0.001704 | [8 empty] | 1668.16 | 11.50138 | 458.37 | 0.045837 | -73.13 | -0.007313
1079.8 | 7.444843 | 460.82 | 0.046082 | -17.1 | -0.00171 | [8 empty] | 1675.79 | 11.55399 | 459.03 | 0.045903 | -73.04 | -0.007304
1083.61 | 7.471111 | 461.83 | 0.046183 | -17.2 | -0.00172 | [8 empty] | 1682.78 | 11.60218 | 460.67 | 0.046067 | -73.51 | -0.007351
1087.77 | 7.499793 | 463.09 | 0.046309 | -17.18 | -0.001718 | [8 empty] | 1689.25 | 11.64679 | 462.71 | 0.046271 | -73.87 | -0.007387
1091.42 | 7.524959 | 465.32 | 0.046532 | -17.33 | -0.001733 | [8 empty] | 1695.61 | 11.69064 | 463.37 | 0.046337 | -73.78 | -0.007378
1095.58 | 7.55364 | 466.71 | 0.046671 | -17.51 | -0.001751 | [8 empty] | 1702.96 | 11.74131 | 465.9 | 0.04659 | -74.36 | -0.007436
1099.55 | 7.581012 | 468.14 | 0.046814 | -17.81 | -0.001781 | [8 empty] | 1709.39 | 11.78565 | 466.81 | 0.046681 | -74.41 | -0.007441
1104.04 | 7.611969 | 469.86 | 0.046986 | -17.82 | -0.001782 | [8 empty] | 1715.69 | 11.82908 | 468.74 | 0.046874 | -75 | -0.0075
1108.69 | 7.644029 | 470.78 | 0.047078 | -18.26 | -0.001826 | [8 empty] | 1722.68 | 11.87728 | 469.46 | 0.046946 | -74.72 | -0.007472
1111.52 | 7.663541 | 472.61 | 0.047261 | -18.4 | -0.00184 | [8 empty] | 1729.29 | 11.92285 | 471.5 | 0.04715 | -75.49 | -0.007549
1115.47 | 7.690775 | 473.92 | 0.047392 | -18.25 | -0.001825 | [8 empty] | 1736.21 | 11.97056 | 472.85 | 0.047285 | -75.79 | -0.007579
1120.14 | 7.722973 | 475.43 | 0.047543 | -18.58 | -0.001858 | [8 empty] | 1742.66 | 12.01503 | 474.6 | 0.04746 | -76.02 | -0.007602
1123.92 | 7.749035 | 477.09 | 0.047709 | -18.63 | -0.001863 | [8 empty] | 1749.68 | 12.06343 | 476.36 | 0.047636 | -76.61 | -0.007661
1127.29 | 7.77227 | 478.96 | 0.047896 | -18.9 | -0.00189 | [8 empty] | 1756.88 | 12.11307 | 477.67 | 0.047767 | -76.89 | -0.007689
1131.96 | 7.804468 | 480.07 | 0.048007 | -18.99 | -0.001899 | [8 empty] | 1763.24 | 12.15692 | 478.68 | 0.047868 | -77.4 | -0.00774
1135.82 | 7.831081 | 482 | 0.0482 | -19.16 | -0.001916 | [8 empty] | 1770.43 | 12.20649 | 480.52 | 0.048052 | -77.8 | -0.00778
1140.05 | 7.860245 | 483.62 | 0.048362 | -18.9 | -0.00189 | [8 empty] | 1777.58 | 12.25579 | 482.4 | 0.04824 | -78.12 | -0.007812
1143.79 | 7.886031 | 484.17 | 0.048417 | -19.21 | -0.001921 | [8 empty] | 1785.03 | 12.30716 | 483.58 | 0.048358 | -78.4 | -0.00784
1146.72 | 7.906233 | 485.79 | 0.048579 | -18.98 | -0.001898 | [8 empty] | 1791.87 | 12.35432 | 484.75 | 0.048475 | -78.35 | -0.007835
1151.56 | 7.939603 | 487.41 | 0.048741 | -19.52 | -0.001952 | [8 empty] | 1799.79 | 12.40892 | 486.62 | 0.048662 | -78.73 | -0.007873
1155.8 | 7.968836 | 489.05 | 0.048905 | -19.66 | -0.001966 | [8 empty] | 1807.3 | 12.4607 | 488.81 | 0.048881 | -79.48 | -0.007948
1159.65 | 7.995381 | 490.36 | 0.049036 | -19.61 | -0.001961 | [8 empty] | 1814.14 | 12.50786 | 489.95 | 0.048995 | -79.26 | -0.007926
1164.13 | 8.026269 | 492.29 | 0.049229 | -19.57 | -0.001957 | [8 empty] | 1820.78 | 12.55364 | 491.66 | 0.049166 | -79.95 | -0.007995
1169.03 | 8.060052 | 493.9 | 0.04939 | -20.13 | -0.002013 | [8 empty] | 1826.54 | 12.59335 | 493 | 0.0493 | -80.02 | -0.008002
1172.68 | 8.085218 | 495.08 | 0.049508 | -20.23 | -0.002023 | [8 empty] | 1832.86 | 12.63693 | 494.49 | 0.049449 | -80.53 | -0.008053
1176.26 | 8.109901 | 496.26 | 0.049626 | -20.22 | -0.002022 | [8 empty] | 1840.33 | 12.68843 | 495.92 | 0.049592 | -80.88 | -0.008088
1181.02 | 8.142719 | 497.65 | 0.049765 | -20.73 | -0.002073 | [8 empty] | 1847.14 | 12.73538 | 497.43 | 0.049743 | -80.82 | -0.008082
1184.76 | 8.168505 | 499.6 | 0.04996 | -20.83 | -0.002083 | [8 empty] | 1854.16 | 12.78378 | 498.26 | 0.049826 | -81.12 | -0.008112
1188.45 | 8.193946 | 500.88 | 0.050088 | -20.86 | -0.002086 | [8 empty] | 1861.61 | 12.83515 | 500.13 | 0.050013 | -81.37 | -0.008137
1193.02 | 8.225455 | 502.92 | 0.050292 | -21.14 | -0.002114 | [8 empty] | 1868.3 | 12.88127 | 501.64 | 0.050164 | -81.88 | -0.008188
1196.53 | 8.249655 | 504.16 | 0.050416 | -21.08 | -0.002108 | [8 empty] | 1875.31 | 12.92961 | 502.72 | 0.050272 | -81.88 | -0.008188
1201.24 | 8.282129 | 505.95 | 0.050595 | -21.53 | -0.002153 | [8 empty] | 1881.65 | 12.97332 | 505.01 | 0.050501 | -82.66 | -0.008266
1204.96 | 8.307777 | 506.9 | 0.05069 | -21.52 | -0.002152 | [8 empty] | 1888.25 | 13.01882 | 506.66 | 0.050666 | -82.79 | -0.008279
1208.61 | 8.332943 | 508.6 | 0.05086 | -21.72 | -0.002172 | [8 empty] | 1895.09 | 13.06598 | 507.72 | 0.050772 | -83.49 | -0.008349
1212.64 | 8.360728 | 510.05 | 0.051005 | -21.76 | -0.002176 | [8 empty] | 1902.34 | 13.11597 | 509.34 | 0.050934 | -83.83 | -0.008383
1215.48 | 8.380309 | 511.53 | 0.051153 | -21.83 | -0.002183 | [8 empty] | 1909.66 | 13.16644 | 510.67 | 0.051067 | -83.99 | -0.008399
1220.93 | 8.417885 | 513.5 | 0.05135 | -22.29 | -0.002229 | [8 empty] | 1916.75 | 13.21532 | 512.44 | 0.051244 | -84.25 | -0.008425
1223.78 | 8.437534 | 513.55 | 0.051355 | -21.84 | -0.002184 | [8 empty] | 1923.76 | 13.26365 | 513.58 | 0.051358 | -84.43 | -0.008443
1227.67 | 8.464355 | 515.5 | 0.05155 | -21.99 | -0.002199 | [8 empty] | 1931.07 | 13.31405 | 515.35 | 0.051535 | -84.67 | -0.008467
1232.64 | 8.498621 | 517.15 | 0.051715 | -22.16 | -0.002216 | [8 empty] | 1938.71 | 13.36673 | 516.88 | 0.051688 | -85.23 | -0.008523
1236.86 | 8.527716 | 518.92 | 0.051892 | -22.36 | -0.002236 | [8 empty] | 1945 | 13.41009 | 518.33 | 0.051833 | -85.53 | -0.008553
1240.96 | 8.555985 | 520.85 | 0.052085 | -22.7 | -0.00227 | [8 empty] | 1952.42 | 13.46125 | 519.58 | 0.051958 | -85.85 | -0.008585
1244.54 | 8.580667 | 522.43 | 0.052243 | -22.91 | -0.002291 | [8 empty] | 1959.64 | 13.51103 | 521.19 | 0.052119 | -86.27 | -0.008627
1249.1 | 8.612107 | 523.29 | 0.052329 | -22.85 | -0.002285 | [8 empty] | 1966.94 | 13.56136 | 522.72 | 0.052272 | -86.43 | -0.008643
1252.54 | 8.635825 | 525.26 | 0.052526 | -22.89 | -0.002289 | [8 empty] | 1974.59 | 13.61411 | 524.65 | 0.052465 | -86.8 | -0.00868
1256.82 | 8.665334 | 526.26 | 0.052626 | -23.03 | -0.002303 | [8 empty] | 1981.78 | 13.66368 | 525.45 | 0.052545 | -87.17 | -0.008717
1260.22 | 8.688776 | 528.26 | 0.052826 | -23.37 | -0.002337 | [8 empty] | 1989.32 | 13.71566 | 527.5 | 0.05275 | -87.66 | -0.008766
1264.85 | 8.720698 | 530 | 0.053 | -23.57 | -0.002357 | [8 empty] | 1996.36 | 13.7642 | 528.65 | 0.052865 | -87.85 | -0.008785
1268.47 | 8.745656 | 531.27 | 0.053127 | -23.44 | -0.002344 | [8 empty] | 2004.01 | 13.81695 | 530.27 | 0.053027 | -88.23 | -0.008823
1272 | 8.769994 | 532.61 | 0.053261 | -23.85 | -0.002385 | [8 empty] | 2009.96 | 13.85797 | 531.82 | 0.053182 | -88.57 | -0.008857
1277.25 | 8.806191 | 533.93 | 0.053393 | -23.96 | -0.002396 | [8 empty] | 2017.08 | 13.90706 | 532.72 | 0.053272 | -88.62 | -0.008862
1280.99 | 8.831977 | 535.8 | 0.05358 | -24.11 | -0.002411 | [8 empty] | 2024.54 | 13.95849 | 535.14 | 0.053514 | -89.28 | -0.008928
1285.01 | 8.859694 | 537.33 | 0.053733 | -24.26 | -0.002426 | [8 empty] | 2031.68 | 14.00772 | 536.63 | 0.053663 | -89.56 | -0.008956
1288.99 | 8.887135 | 538.69 | 0.053869 | -24.05 | -0.002405 | [8 empty] | 2038.37 | 14.05385 | 538 | 0.0538 | -89.78 | -0.008978
1293.45 | 8.917885 | 540.39 | 0.054039 | -24.49 | -0.002449 | [8 empty] | 2045.02 | 14.0997 | 539.82 | 0.053982 | -90.46 | -0.009046
1297.05 | 8.942705 | 541.17 | 0.054117 | -24.68 | -0.002468 | [8 empty] | 2052.53 | 14.15148 | 540.2 | 0.05402 | -90.4 | -0.00904
1302.18 | 8.978075 | 543.39 | 0.054339 | -24.99 | -0.002499 | [8 empty] | 2060.3 | 14.20505 | 542.59 | 0.054259 | -91.04 | -0.009104
1305.97 | 9.004206 | 544.87 | 0.054487 | -24.99 | -0.002499 | [8 empty] | 2067.68 | 14.25593 | 543.89 | 0.054389 | -91.03 | -0.009103
1309.21 | 9.026544 | 546.41 | 0.054641 | -25.24 | -0.002524 | [8 empty] | 2074.4 | 14.30226 | 545.49 | 0.054549 | -91.51 | -0.009151
1314.3 | 9.061638 | 547.41 | 0.054741 | -25.35 | -0.002535 | [8 empty] | 2081.16 | 14.34887 | 546.68 | 0.054668 | -91.65 | -0.009165
1318.53 | 9.090803 | 549.47 | 0.054947 | -25.33 | -0.002533 | [8 empty] | 2088.05 | 14.39637 | 548.73 | 0.054873 | -92.1 | -0.00921
1321.71 | 9.112728 | 550.65 | 0.055065 | -25.48 | -0.002548 | [8 empty] | 2094.99 | 14.44422 | 549.57 | 0.054957 | -92.4 | -0.00924
1326.13 | 9.143202 | 551.67 | 0.055167 | -25.74 | -0.002574 | [8 empty] | 2100.86 | 14.48469 | 551.55 | 0.055155 | -92.88 | -0.009288
1330.63 | 9.174228 | 553.75 | 0.055375 | -26.17 | -0.002617 | [8 empty] | 2107.81 | 14.53261 | 552.84 | 0.055284 | -92.9 | -0.00929
1334.2 | 9.198842 | 555.8 | 0.05558 | -26.15 | -0.002615 | [8 empty] | 2114.43 | 14.57825 | 554.43 | 0.055443 | -93 | -0.0093
1338.3 | 9.22711 | 557.2 | 0.05572 | -26.23 | -0.002623 | [8 empty] | 2120.47 | 14.6199 | 555.76 | 0.055576 | -93.08 | -0.009308
1342.72 | 9.257584 | 557.86 | 0.055786 | -26.55 | -0.002655 | [8 empty] | 2126.66 | 14.66258 | 557.93 | 0.055793 | -93.77 | -0.009377
1346.56 | 9.28406 | 559.68 | 0.055968 | -26.24 | -0.002624 | [8 empty] | 2132.76 | 14.70463 | 559.28 | 0.055928 | -94.1 | -0.00941
1350.68 | 9.312466 | 561.4 | 0.05614 | -26.73 | -0.002673 | [8 empty] | 2139.71 | 14.75255 | 560.61 | 0.056061 | -94.5 | -0.00945
1355.56 | 9.346111 | 562.45 | 0.056245 | -26.71 | -0.002671 | [8 empty] | 2147.68 | 14.8075 | 562.06 | 0.056206 | -94.93 | -0.009493
1359.4 | 9.372587 | 564.12 | 0.056412 | -26.91 | -0.002691 | [8 empty] | 2154.95 | 14.85763 | 563.37 | 0.056337 | -94.3 | -0.00943
1364.2 | 9.405681 | 565.68 | 0.056568 | -26.95 | -0.002695 | [8 empty] | 2161.08 | 14.89989 | 565.15 | 0.056515 | -95.2 | -0.00952
1368.24 | 9.433536 | 566.82 | 0.056682 | -27.35 | -0.002735 | [8 empty] | 2168.06 | 14.94801 | 566.23 | 0.056623 | -95.58 | -0.009558
1371.93 | 9.458977 | 568.74 | 0.056874 | -27.46 | -0.002746 | [8 empty] | 2174.63 | 14.99331 | 567.6 | 0.05676 | -95.89 | -0.009589
1376.75 | 9.492209 | 570.17 | 0.057017 | -27.45 | -0.002745 | [8 empty] | 2182.11 | 15.04488 | 569.06 | 0.056906 | -96.16 | -0.009616
1380.52 | 9.518202 | 571.12 | 0.057112 | -27.56 | -0.002756 | [8 empty] | 2188.78 | 15.09087 | 570.51 | 0.057051 | -96.59 | -0.009659
1385.85 | 9.55495 | 573.02 | 0.057302 | -27.64 | -0.002764 | [8 empty] | 2195.92 | 15.1401 | 571.85 | 0.057185 | -96.52 | -0.009652
1389.23 | 9.578254 | 574.75 | 0.057475 | -28.24 | -0.002824 | [8 empty] | 2202.87 | 15.18802 | 573.34 | 0.057334 | -97.21 | -0.009721
1392.13 | 9.598249 | 576.15 | 0.057615 | -27.93 | -0.002793 | [8 empty] | 2210.01 | 15.23724 | 574.66 | 0.057466 | -97.28 | -0.009728
1397.17 | 9.632998 | 577.54 | 0.057754 | -28.2 | -0.00282 | [8 empty] | 2217.83 | 15.29116 | 576.28 | 0.057628 | -97.68 | -0.009768
1401.75 | 9.664575 | 579.37 | 0.057937 | -28.7 | -0.00287 | [8 empty] | 2225.63 | 15.34494 | 578.36 | 0.057836 | -98.32 | -0.009832
1404.18 | 9.681329 | 580.86 | 0.058086 | -28.96 | -0.002896 | [8 empty] | 2233.05 | 15.3961 | 579.86 | 0.057986 | -98.65 | -0.009865
1410.05 | 9.721801 | 582.02 | 0.058202 | -28.48 | -0.002848 | [8 empty] | 2240.63 | 15.44836 | 581.97 | 0.058197 | -98.82 | -0.009882
1413.89 | 9.748276 | 583.31 | 0.058331 | -28.73 | -0.002873 | [8 empty] | 2247.13 | 15.49317 | 583.21 | 0.058321 | -99.12 | -0.009912
1417.76 | 9.774959 | 584.84 | 0.058484 | -29.08 | -0.002908 | [8 empty] | 2254.84 | 15.54633 | 584.5 | 0.05845 | -99.56 | -0.009956
1421.43 | 9.800262 | 586.06 | 0.058606 | -29.35 | -0.002935 | [8 empty] | 2261.5 | 15.59225 | 585.69 | 0.058569 | -99.72 | -0.009972
1425.26 | 9.826669 | 588.39 | 0.058839 | -29.38 | -0.002938 | [8 empty] | 2268.55 | 15.64086 | 587.67 | 0.058767 | -100.3 | -0.01003
1430.11 | 9.860108 | 589.8 | 0.05898 | -29.49 | -0.002949 | [8 empty] | 2276 | 15.69222 | 589.16 | 0.058916 | -100.55 | -0.010055
1433.81 | 9.885618 | 591.24 | 0.059124 | -29.81 | -0.002981 | [8 empty] | 2283.02 | 15.74062 | 590.58 | 0.059058 | -101.23 | -0.010123
1437.73 | 9.912645 | 592.91 | 0.059291 | -29.81 | -0.002981 | [8 empty] | 2289.94 | 15.78833 | 591.68 | 0.059168 | -101.35 | -0.010135
1442.42 | 9.944981 | 593.72 | 0.059372 | -30.06 | -0.003006 | [8 empty] | 2296.36 | 15.8326 | 593.63 | 0.059363 | -101.64 | -0.010164
1446.46 | 9.972835 | 595.49 | 0.059549 | -29.92 | -0.002992 | [8 empty] | 2303.43 | 15.88134 | 595.32 | 0.059532 | -102.02 | -0.010202
1450.98 | 10.004 | 597.03 | 0.059703 | -30.16 | -0.003016 | [8 empty] | 2310.04 | 15.92692 | 596.91 | 0.059691 | -102.33 | -0.010233
1454.33 | 10.0271 | 598.8 | 0.05988 | -30.47 | -0.003047 | [8 empty] | 2316.71 | 15.9729 | 598.35 | 0.059835 | -102.62 | -0.010262
1458.54 | 10.05612 | 600.67 | 0.060067 | -30.76 | -0.003076 | [8 empty] | 2322.93 | 16.01579 | 599.08 | 0.059908 | -102.58 | -0.010258
1463.16 | 10.08798 | 602.04 | 0.060204 | -30.87 | -0.003087 | [8 empty] | 2329.37 | 16.06019 | 600.81 | 0.060081 | -103.06 | -0.010306
1465.86 | 10.10659 | 602.66 | 0.060266 | -30.77 | -0.003077 | [8 empty] | 2336.27 | 16.10776 | 602.12 | 0.060212 | -103.4 | -0.01034
1471.17 | 10.1432 | 605.08 | 0.060508 | -31.41 | -0.003141 | [8 empty] | 2343.58 | 16.15816 | 603.48 | 0.060348 | -103.67 | -0.010367
1475.16 | 10.17071 | 606.56 | 0.060656 | -30.96 | -0.003096 | [8 empty] | 2351.15 | 16.21036 | 605.45 | 0.060545 | -103.96 | -0.010396
1479.83 | 10.20291 | 607.6 | 0.06076 | -31.18 | -0.003118 | [8 empty] | 2357.25 | 16.25241 | 607.18 | 0.060718 | -104.24 | -0.010424
1482.85 | 10.22373 | 608.86 | 0.060886 | -31.2 | -0.00312 | [8 empty] | 2363.44 | 16.29509 | 608.28 | 0.060828 | -104.5 | -0.01045
1487.12 | 10.25317 | 609.56 | 0.060956 | -31.6 | -0.00316 | [8 empty] | 2371.92 | 16.35356 | 610.05 | 0.061005 | -104.82 | -0.010482
1491.81 | 10.28551 | 612.97 | 0.061297 | -32.05 | -0.003205 | [8 empty] | 2378.03 | 16.39568 | 611 | 0.0611 | -105.08 | -0.010508
1496.16 | 10.3155 | 613.62 | 0.061362 | -32.08 | -0.003208 | [8 empty] | 2385 | 16.44374 | 613.14 | 0.061314 | -106.02 | -0.010602
1499.42 | 10.33798 | 615.12 | 0.061512 | -32.29 | -0.003229 | [8 empty] | 2391.93 | 16.49152 | 615.1 | 0.06151 | -106.16 | -0.010616
1503.69 | 10.36742 | 616.82 | 0.061682 | -32.38 | -0.003238 | [8 empty] | 2399.31 | 16.5424 | 616.17 | 0.061617 | -106.23 | -0.010623
1506.95 | 10.38989 | 617.87 | 0.061787 | -32.36 | -0.003236 | [8 empty] | 2406.29 | 16.59053 | 617.74 | 0.061774 | -106.46 | -0.010646
1511.22 | 10.41933 | 619.78 | 0.061978 | -32.48 | -0.003248 | [8 empty] | 2411.54 | 16.62672 | 619.23 | 0.061923 | -106.63 | -0.010663
1516.01 | 10.45236 | 621.21 | 0.062121 | -33.07 | -0.003307 | [8 empty] | 2417.07 | 16.66485 | 620.87 | 0.062087 | -107.01 | -0.010701
1520.21 | 10.48132 | 622.47 | 0.062247 | -32.75 | -0.003275 | [8 empty] | 2424.27 | 16.71449 | 622.39 | 0.062239 | -107.06 | -0.010706
1524.92 | 10.51379 | 623.87 | 0.062387 | -32.55 | -0.003255 | [8 empty] | 2430.82 | 16.75965 | 623.73 | 0.062373 | -107.61 | -0.010761
1529.18 | 10.54316 | 626.06 | 0.062606 | -33.14 | -0.003314 | [8 empty] | 2437.49 | 16.80564 | 625.58 | 0.062558 | -108.01 | -0.010801
1533.65 | 10.57398 | 626.95 | 0.062695 | -33.62 | -0.003362 | [8 empty] | 2445.1 | 16.85811 | 627.16 | 0.062716 | -108.27 | -0.010827
1537.23 | 10.59866 | 628.68 | 0.062868 | -33.64 | -0.003364 | [8 empty] | 2451.73 | 16.90382 | 628.55 | 0.062855 | -108.72 | -0.010872
1541.99 | 10.63148 | 630.03 | 0.063003 | -33.83 | -0.003383 | [8 empty] | 2458.66 | 16.9516 | 629.77 | 0.062977 | -108.91 | -0.010891
1546.39 | 10.66182 | 631.87 | 0.063187 | -34.03 | -0.003403 | [8 empty] | 2464.14 | 16.98938 | 631.46 | 0.063146 | -109.38 | -0.010938
1550.9 | 10.69291 | 633.09 | 0.063309 | -33.91 | -0.003391 | [8 empty] | 2470.31 | 17.03192 | 632.55 | 0.063255 | -109.17 | -0.010917
1554.98 | 10.72104 | 634.87 | 0.063487 | -34.25 | -0.003425 | [8 empty] | 2476.21 | 17.0726 | 634.3 | 0.06343 | -109.63 | -0.010963
1559.49 | 10.75214 | 635.98 | 0.063598 | -34.54 | -0.003454 | [8 empty] | 2483.03 | 17.11962 | 636.11 | 0.063611 | -109.98 | -0.010998
1563.49 | 10.77972 | 637.64 | 0.063764 | -34.65 | -0.003465 | [8 empty] | 2489.43 | 17.16375 | 637.64 | 0.063764 | -110.35 | -0.011035
1567.93 | 10.81033 | 639.3 | 0.06393 | -34.6 | -0.00346 | [8 empty] | 2495.33 | 17.20443 | 639.17 | 0.063917 | -110.86 | -0.011086
1571.58 | 10.83549 | 640.83 | 0.064083 | -35.08 | -0.003508 | [8 empty] | 2501.82 | 17.24917 | 640.17 | 0.064017 | -110.82 | -0.011082
1575.97 | 10.86576 | 641.98 | 0.064198 | -35.1 | -0.00351 | [8 empty] | 2508.62 | 17.29606 | 642.22 | 0.064222 | -111.23 | -0.011123
1580.38 | 10.89617 | 643.26 | 0.064326 | -35.34 | -0.003534 | [8 empty] | 2516.46 | 17.35011 | 643.52 | 0.064352 | -111.09 | -0.011109
1584.27 | 10.92299 | 645.23 | 0.064523 | -35.2 | -0.00352 | [8 empty] | 2523.75 | 17.40037 | 644.42 | 0.064442 | -111.76 | -0.011176
1589.36 | 10.95808 | 646.81 | 0.064681 | -35.44 | -0.003544 | [8 empty] | 2531.32 | 17.45256 | 646.36 | 0.064636 | -112.16 | -0.011216
1592.53 | 10.97994 | 648.11 | 0.064811 | -35.49 | -0.003549 | [8 empty] | 2539.6 | 17.50965 | 647.96 | 0.064796 | -112.73 | -0.011273
1596.47 | 11.0071 | 649.39 | 0.064939 | -35.81 | -0.003581 | [8 empty] | 2547.17 | 17.56185 | 649.07 | 0.064907 | -112.55 | -0.011255
1601.71 | 11.04323 | 650.97 | 0.065097 | -35.91 | -0.003591 | [8 empty] | 2553.29 | 17.60404 | 650.62 | 0.065062 | -113.33 | -0.011333
1606.57 | 11.07674 | 653.06 | 0.065306 | -36.18 | -0.003618 | [8 empty] | 2560.24 | 17.65196 | 652.8 | 0.06528 | -113.63 | -0.011363
1611.4 | 11.11004 | 654.32 | 0.065432 | -36.28 | -0.003628 | [8 empty] | 2567.65 | 17.70305 | 653.69 | 0.065369 | -113.72 | -0.011372
1615.33 | 11.13713 | 655.24 | 0.065524 | -36.31 | -0.003631 | [8 empty] | 2574.11 | 17.74759 | 655.6 | 0.06556 | -113.99 | -0.011399
1620.06 | 11.16975 | 657.54 | 0.065754 | -36.69 | -0.003669 | [8 empty] | 2580.61 | 17.7924 | 656.86 | 0.065686 | -114.54 | -0.011454
1623.6 | 11.19415 | 659.39 | 0.065939 | -37.08 | -0.003708 | [8 empty] | 2587.66 | 17.84101 | 658.87 | 0.065887 | -114.72 | -0.011472
1627.95 | 11.22415 | 660.05 | 0.066005 | -36.92 | -0.003692 | [8 empty] | 2594.62 | 17.889 | 660.27 | 0.066027 | -115.02 | -0.011502
1632.23 | 11.25365 | 661.31 | 0.066131 | -37.09 | -0.003709 | [8 empty] | 2600.62 | 17.93036 | 661.72 | 0.066172 | -115.45 | -0.011545
1636.26 | 11.28144 | 662.88 | 0.066288 | -37.5 | -0.00375 | [8 empty] | 2607.04 | 17.97463 | 663.04 | 0.066304 | -115.59 | -0.011559
1641.26 | 11.31591 | 663.76 | 0.066376 | -37.52 | -0.003752 | [8 empty] | 2614.14 | 18.02358 | 664.63 | 0.066463 | -115.98 | -0.011598
1646.02 | 11.34873 | 666.5 | 0.06665 | -37.51 | -0.003751 | [8 empty] | 2620.55 | 18.06777 | 666.56 | 0.066656 | -116.17 | -0.011617
1649.19 | 11.37059 | 667.8 | 0.06678 | -37.7 | -0.00377 | [8 empty] | 2626.85 | 18.11121 | 668.25 | 0.066825 | -116.9 | -0.01169
1654.5 | 11.4072 | 669.04 | 0.066904 | -37.8 | -0.00378 | [8 empty] | 2632.94 | 18.1532 | 669.3 | 0.06693 | -116.71 | -0.011671
1658.72 | 11.43629 | 671.05 | 0.067105 | -38.26 | -0.003826 | [8 empty] | 2639.36 | 18.19746 | 670.87 | 0.067087 | -117.19 | -0.011719
1662.64 | 11.46332 | 672.18 | 0.067218 | -38.05 | -0.003805 | [8 empty] | 2645.11 | 18.23711 | 672.61 | 0.067261 | -117.42 | -0.011742
1666.72 | 11.49145 | 673.1 | 0.06731 | -38.47 | -0.003847 | [8 empty] | 2651.78 | 18.28309 | 673.92 | 0.067392 | -117.89 | -0.011789
1670.69 | 11.51882 | 674.94 | 0.067494 | -38.35 | -0.003835 | [8 empty] | 2659.17 | 18.33405 | 674.85 | 0.067485 | -118.13 | -0.011813
1675.21 | 11.54999 | 676.15 | 0.067615 | -38.72 | -0.003872 | [8 empty] | 2667.26 | 18.38982 | 676.44 | 0.067644 | -118.28 | -0.011828
1678.95 | 11.57577 | 678.44 | 0.067844 | -39.14 | -0.003914 | [8 empty] | 2675.33 | 18.44546 | 678.4 | 0.06784 | -118.89 | -0.011889
1682.76 | 11.60204 | 679.17 | 0.067917 | -38.95 | -0.003895 | [8 empty] | 2683.28 | 18.50028 | 679.6 | 0.06796 | -119.24 | -0.011924
1687.2 | 11.63265 | 681.25 | 0.068125 | -39.34 | -0.003934 | [8 empty] | 2691.16 | 18.55461 | 681.21 | 0.068121 | -119.56 | -0.011956
1691.68 | 11.66354 | 682.82 | 0.068282 | -39.41 | -0.003941 | [8 empty] | 2698.18 | 18.60301 | 683.11 | 0.068311 | -119.9 | -0.01199
1696.07 | 11.69381 | 683.79 | 0.068379 | -39.71 | -0.003971 | [8 empty] | 2708.87 | 18.67671 | 684.46 | 0.068446 | -120.09 | -0.012009
1700.5 | 11.72435 | 685.71 | 0.068571 | -40 | -0.004 | [8 empty] | 2717.61 | 18.73697 | 686.84 | 0.068684 | -120.64 | -0.012064
1703.99 | 11.74841 | 687.17 | 0.068717 | -40.02 | -0.004002 | [8 empty] | 2724.9 | 18.78723 | 688.22 | 0.068822 | -121.03 | -0.012103
1708.01 | 11.77613 | 688.87 | 0.068887 | -40.06 | -0.004006 | [8 empty] | 2731.18 | 18.83053 | 690.05 | 0.069005 | -121.6 | -0.01216
1712.06 | 11.80405 | 690.69 | 0.069069 | -40.25 | -0.004025 | [8 empty] | 2738.6 | 18.88169 | 691.23 | 0.069123 | -121.7 | -0.01217
1716.64 | 11.83563 | 692.24 | 0.069224 | -40.47 | -0.004047 | [8 empty] | 2747.18 | 18.94084 | 693.51 | 0.069351 | -122.34 | -0.012234
1720.97 | 11.86549 | 693.02 | 0.069302 | -40.53 | -0.004053 | [8 empty] | 2754.8 | 18.99338 | 695.49 | 0.069549 | -122.8 | -0.01228
1725.44 | 11.8963 | 694.16 | 0.069416 | -40.64 | -0.004064 | [8 empty] | 2761.89 | 19.04226 | 696.4 | 0.06964 | -122.68 | -0.012268
1730.11 | 11.9285 | 696.79 | 0.069679 | -41.11 | -0.004111 | [8 empty] | 2769.53 | 19.09494 | 698.08 | 0.069808 | -123.14 | -0.012314
1734.18 | 11.95656 | 697.39 | 0.069739 | -41.1 | -0.00411 | [8 empty] | 2776.81 | 19.14513 | 699.85 | 0.069985 | -123.62 | -0.012362
1738.29 | 11.9849 | 698.85 | 0.069885 | -41.12 | -0.004112 | [8 empty] | 2782.58 | 19.18491 | 701.63 | 0.070163 | -124.12 | -0.012412
1743.05 | 12.01772 | 701.16 | 0.070116 | -41.49 | -0.004149 | [8 empty] | 2784.65 | 19.19919 | 702.12 | 0.070212 | -124.32 | -0.012432
1745.88 | 12.03723 | 702.71 | 0.070271 | -41.9 | -0.00419 | [8 empty] | 2789.36 | 19.23166 | 702.55 | 0.070255 | -123.97 | -0.012397
1750.79 | 12.07108 | 703.47 | 0.070347 | -41.86 | -0.004186 | [8 empty] | 2794.46 | 19.26682 | 705.02 | 0.070502 | -124.51 | -0.012451
1755.86 | 12.10604 | 704.8 | 0.07048 | -41.77 | -0.004177 | [8 empty] | 2799.9 | 19.30433 | 705.99 | 0.070599 | -124.79 | -0.012479
1760 | 12.13458 | 706.88 | 0.070688 | -42.29 | -0.004229 | [8 empty] | 2806.92 | 19.35273 | 706.3 | 0.07063 | -124.6 | -0.01246
1764.35 | 12.16458 | 707.8 | 0.07078 | -42.18 | -0.004218 | [8 empty] | 2815.21 | 19.40989 | 709.34 | 0.070934 | -125.8 | -0.01258
1768.67 | 12.19436 | 710.52 | 0.071052 | -42.82 | -0.004282 | [8 empty] | 2822.38 | 19.45932 | 709.95 | 0.070995 | -125.75 | -0.012575
1772.53 | 12.22097 | 711.41 | 0.071141 | -42.89 | -0.004289 | [8 empty] | 2828.71 | 19.50296 | 711.13 | 0.071113 | -125.72 | -0.012572
1777.28 | 12.25372 | 713.38 | 0.071338 | -43.09 | -0.004309 | [8 empty] | 2835.69 | 19.55109 | 712.97 | 0.071297 | -126.35 | -0.012635
1781.88 | 12.28544 | 714.02 | 0.071402 | -42.89 | -0.004289 | [8 empty] | 2842.66 | 19.59915 | 713.86 | 0.071386 | -126.8 | -0.01268
1786.3 | 12.31591 | 716.17 | 0.071617 | -43.33 | -0.004333 | [8 empty] | 2849.05 | 19.6432 | 716.26 | 0.071626 | -126.97 | -0.012697
1789.8 | 12.34004 | 717.92 | 0.071792 | -43.41 | -0.004341 | [8 empty] | 2857.07 | 19.6985 | 717.03 | 0.071703 | -127.25 | -0.012725
1794.01 | 12.36907 | 718.47 | 0.071847 | -43.69 | -0.004369 | [8 empty] | 2863.95 | 19.74593 | 719.17 | 0.071917 | -127.65 | -0.012765
1798.71 | 12.40148 | 720.55 | 0.072055 | -43.81 | -0.004381 | [8 empty] | 2870.05 | 19.78799 | 720.34 | 0.072034 | -127.58 | -0.012758
1803.11 | 12.43181 | 721.77 | 0.072177 | -44.18 | -0.004418 | [8 empty] | 2876.79 | 19.83446 | 721.85 | 0.072185 | -128.21 | -0.012821
1807.81 | 12.46422 | 723.22 | 0.072322 | -44.28 | -0.004428 | [8 empty] | 2882.79 | 19.87583 | 723.49 | 0.072349 | -128.23 | -0.012823
1811.94 | 12.49269 | 724.48 | 0.072448 | -44.01 | -0.004401 | [8 empty] | 2888.4 | 19.91451 | 725.43 | 0.072543 | -128.53 | -0.012853
1815.44 | 12.51682 | 726 | 0.0726 | -44.13 | -0.004413 | [8 empty] | 2895.51 | 19.96353 | 725.61 | 0.072561 | -128.76 | -0.012876
1820.41 | 12.55109 | 727.5 | 0.07275 | -44.54 | -0.004454 | [8 empty] | 2905.13 | 20.02985 | 727.81 | 0.072781 | -128.81 | -0.012881
1824.18 | 12.57708 | 729.28 | 0.072928 | -44.66 | -0.004466 | [8 empty] | 2912.71 | 20.08212 | 730.14 | 0.073014 | -129.41 | -0.012941
1829.84 | 12.61611 | 730.73 | 0.073073 | -44.8 | -0.00448 | [8 empty] | 2920.2 | 20.13376 | 732.02 | 0.073202 | -130.01 | -0.013001
1832.99 | 12.63782 | 731.97 | 0.073197 | -45.26 | -0.004526 | [8 empty] | 2927.04 | 20.18092 | 733.64 | 0.073364 | -130.67 | -0.013067
1838.52 | 12.67595 | 734.02 | 0.073402 | -45.52 | -0.004552 | [8 empty] | 2934.53 | 20.23256 | 734.79 | 0.073479 | -130.71 | -0.013071
1843.19 | 12.70815 | 735.05 | 0.073505 | -45.47 | -0.004547 | [8 empty] | 2941.47 | 20.28041 | 736.15 | 0.073615 | -131.08 | -0.013108
1847.5 | 12.73787 | 736.47 | 0.073647 | -45.77 | -0.004577 | [8 empty] | 2948.22 | 20.32694 | 737.82 | 0.073782 | -131.67 | -0.013167
1850.92 | 12.76145 | 737.57 | 0.073757 | -45.76 | -0.004576 | [8 empty] | 2954.17 | 20.36797 | 738.64 | 0.073864 | -131.63 | -0.013163
1856.37 | 12.79902 | 740.49 | 0.074049 | -46.07 | -0.004607 | [8 empty] | 2961.83 | 20.42078 | 740.06 | 0.074006 | -131.89 | -0.013189
1860.36 | 12.82653 | 740.97 | 0.074097 | -46.18 | -0.004618 | [8 empty] | 2969.2 | 20.47159 | 742.05 | 0.074205 | -132.39 | -0.013239
1864.96 | 12.85825 | 742.93 | 0.074293 | -46.54 | -0.004654 | [8 empty] | 2976.45 | 20.52158 | 743.73 | 0.074373 | -132.73 | -0.013273
1869.79 | 12.89155 | 743.67 | 0.074367 | -46.46 | -0.004646 | [8 empty] | 2982.39 | 20.56253 | 744.88 | 0.074488 | -133.11 | -0.013311
1873.11 | 12.91444 | 745.25 | 0.074525 | -46.77 | -0.004677 | [8 empty] | 2989.22 | 20.60962 | 746.56 | 0.074656 | -133.47 | -0.013347
1877.77 | 12.94657 | 746.87 | 0.074687 | -46.97 | -0.004697 | [8 empty] | 2995.32 | 20.65168 | 747.91 | 0.074791 | -133.6 | -0.01336
1882.54 | 12.97945 | 748.03 | 0.074803 | -47.23 | -0.004723 | [8 empty] | 3001.44 | 20.69388 | 749.28 | 0.074928 | -133.83 | -0.013383
1886.76 | 13.00855 | 749.78 | 0.074978 | -47.26 | -0.004726 | [8 empty] | 3008.06 | 20.73952 | 750.4 | 0.07504 | -134.38 | -0.013438
1891.11 | 13.03854 | 751.52 | 0.075152 | -47.47 | -0.004747 | [8 empty] | 3015.79 | 20.79282 | 751.82 | 0.075182 | -134.42 | -0.013442
1896.77 | 13.07756 | 753.24 | 0.075324 | -47.89 | -0.004789 | [8 empty] | 3022.57 | 20.83956 | 753.2 | 0.07532 | -134.83 | -0.013483
1900.39 | 13.10252 | 754.39 | 0.075439 | -47.7 | -0.00477 | [8 empty] | 3028.95 | 20.88355 | 754.84 | 0.075484 | -135.08 | -0.013508
1904.49 | 13.13079 | 755.97 | 0.075597 | -48.03 | -0.004803 | [8 empty] | 3034.92 | 20.92471 | 757.01 | 0.075701 | -135.65 | -0.013565
1909.4 | 13.16464 | 757.26 | 0.075726 | -48.2 | -0.00482 | [8 empty] | 3041.68 | 20.97132 | 757.95 | 0.075795 | -135.96 | -0.013596
1913.45 | 13.19257 | 758.72 | 0.075872 | -48.23 | -0.004823 | [8 empty] | 3047.66 | 21.01255 | 760.45 | 0.076045 | -136.92 | -0.013692
1917.94 | 13.22352 | 760.47 | 0.076047 | -48.66 | -0.004866 | [8 empty] | 3054.46 | 21.05943 | 760.84 | 0.076084 | -136.44 | -0.013644
1922.43 | 13.25448 | 761.96 | 0.076196 | -48.73 | -0.004873 | [8 empty] | 3061.32 | 21.10673 | 762.77 | 0.076277 | -136.86 | -0.013686
1926.95 | 13.28565 | 763.09 | 0.076309 | -49.19 | -0.004919 | [8 empty] | 3068.44 | 21.15582 | 763.56 | 0.076356 | -137.17 | -0.013717
1929.95 | 13.30633 | 765.01 | 0.076501 | -49.28 | -0.004928 | [8 empty] | 3075.96 | 21.20767 | 765.41 | 0.076541 | -137.57 | -0.013757
1935.57 | 13.34508 | 766.67 | 0.076667 | -49.38 | -0.004938 | [8 empty] | 3083.71 | 21.2611 | 766.29 | 0.076629 | -137.71 | -0.013771
1939.23 | 13.37031 | 768.24 | 0.076824 | -49.52 | -0.004952 | [8 empty] | 3090.31 | 21.30661 | 767.58 | 0.076758 | -137.85 | -0.013785
1944.08 | 13.40375 | 769.29 | 0.076929 | -49.62 | -0.004962 | [8 empty] | 3096.76 | 21.35108 | 769.77 | 0.076977 | -138.64 | -0.013864
1948.05 | 13.43112 | 770.96 | 0.077096 | -49.78 | -0.004978 | [8 empty] | 3103.66 | 21.39865 | 770.87 | 0.077087 | -138.71 | -0.013871
1953.16 | 13.46635 | 772.94 | 0.077294 | -50.15 | -0.005015 | [8 empty] | 3110.58 | 21.44636 | 772.42 | 0.077242 | -139.06 | -0.013906
1957.68 | 13.49752 | 774.16 | 0.077416 | -50.18 | -0.005018 | [8 empty] | 3116.87 | 21.48973 | 773.97 | 0.077397 | -139.58 | -0.013958
1960.59 | 13.51758 | 775.13 | 0.077513 | -50.6 | -0.00506 | [8 empty] | 3124 | 21.53889 | 776 | 0.0776 | -139.58 | -0.013958
1965.88 | 13.55405 | 776.93 | 0.077693 | -50.43 | -0.005043 | [8 empty] | 3131.6 | 21.59129 | 777.68 | 0.077768 | -140.8 | -0.01408
1969.89 | 13.5817 | 778.75 | 0.077875 | -50.97 | -0.005097 | [8 empty] | 3138.48 | 21.63872 | 778.85 | 0.077885 | -140.88 | -0.014088
1973.77 | 13.60845 | 780.22 | 0.078022 | -51.11 | -0.005111 | [8 empty] | 3144.18 | 21.67802 | 780.56 | 0.078056 | -140.74 | -0.014074
1978.4 | 13.64038 | 781.41 | 0.078141 | -51.38 | -0.005138 | [8 empty] | 3151.41 | 21.72787 | 781.81 | 0.078181 | -141.09 | -0.014109
1982.77 | 13.6705 | 783.39 | 0.078339 | -51.6 | -0.00516 | [8 empty] | 3157.69 | 21.77117 | 783.86 | 0.078386 | -141.51 | -0.014151
1987.43 | 13.70263 | 784.59 | 0.078459 | -51.43 | -0.005143 | [8 empty] | 3165.07 | 21.82205 | 785.21 | 0.078521 | -141.69 | -0.014169
1991.09 | 13.72787 | 785.85 | 0.078585 | -51.48 | -0.005148 | [8 empty] | 3170.82 | 21.86169 | 786.68 | 0.078668 | -142.23 | -0.014223
1996.11 | 13.76248 | 787.52 | 0.078752 | -52.08 | -0.005208 | [8 empty] | 3177.15 | 21.90534 | 787.7 | 0.07877 | -142.31 | -0.014231
2000.25 | 13.79102 | 788.85 | 0.078885 | -52.03 | -0.005203 | [8 empty] | 3183.95 | 21.95222 | 789.14 | 0.078914 | -142.81 | -0.014281
2004.18 | 13.81812 | 790.93 | 0.079093 | -52.76 | -0.005276 | [8 empty] | 3191.87 | 22.00683 | 791 | 0.0791 | -143.09 | -0.014309
2007.78 | 13.84294 | 791.64 | 0.079164 | -52.39 | -0.005239 | [8 empty] | 3198.38 | 22.05171 | 792.41 | 0.079241 | -143.77 | -0.014377
2012.83 | 13.87776 | 793.9 | 0.07939 | -52.96 | -0.005296 | [8 empty] | 3205.43 | 22.10032 | 794.57 | 0.079457 | -144.13 | -0.014413
2014.53 | 13.88948 | 795.03 | 0.079503 | -52.89 | -0.005289 | [8 empty] | 3212.77 | 22.15092 | 795.58 | 0.079558 | -144.29 | -0.014429
2017.98 | 13.91327 | 795.48 | 0.079548 | -53.08 | -0.005308 | [8 empty] | 3220 | 22.20077 | 796.94 | 0.079694 | -144.35 | -0.014435
2023.91 | 13.95415 | 797.16 | 0.079716 | -53.04 | -0.005304 | [8 empty] | 3226.89 | 22.24828 | 798.62 | 0.079862 | -144.99 | -0.014499
2028.59 | 13.98642 | 798.67 | 0.079867 | -53.39 | -0.005339 | [8 empty] | 3234.69 | 22.30205 | 800.4 | 0.08004 | -144.87 | -0.014487
2033.15 | 14.01786 | 800.28 | 0.080028 | -53.36 | -0.005336 | [8 empty] | 3243.36 | 22.36183 | 801.99 | 0.080199 | -145.35 | -0.014535
2037.14 | 14.04537 | 801.92 | 0.080192 | -53.45 | -0.005345 | [8 empty] | 3250.55 | 22.4114 | 803.38 | 0.080338 | -145.53 | -0.014553
2041.8 | 14.0775 | 802.93 | 0.080293 | -53.83 | -0.005383 | [8 empty] | 3257.69 | 22.46063 | 804.95 | 0.080495 | -146.37 | -0.014637
2046.15 | 14.10749 | 805.02 | 0.080502 | -53.79 | -0.005379 | [8 empty] | 3263.86 | 22.50317 | 806.64 | 0.080664 | -146.57 | -0.014657
2050.84 | 14.13982 | 806.96 | 0.080696 | -54.04 | -0.005404 | [8 empty] | 3270.44 | 22.54854 | 808.54 | 0.080854 | -146.78 | -0.014678
2054.85 | 14.16747 | 807.97 | 0.080797 | -54.22 | -0.005422 | [8 empty] | 3276.47 | 22.59011 | 809.99 | 0.080999 | -147.12 | -0.014712
2058.2 | 14.19057 | 809 | 0.0809 | -54.14 | -0.005414 | [8 empty] | 3282.76 | 22.63348 | 811.41 | 0.081141 | -147.19 | -0.014719
2063.55 | 14.22745 | 810.71 | 0.081071 | -54.38 | -0.005438 | [8 empty] | 3289.47 | 22.67974 | 811.98 | 0.081198 | -147.64 | -0.014764
2068.39 | 14.26082 | 811.98 | 0.081198 | -54.58 | -0.005458 | [8 empty] | 3296.19 | 22.72608 | 813.69 | 0.081369 | -147.9 | -0.01479
2071.61 | 14.28303 | 813.69 | 0.081369 | -54.87 | -0.005487 | [8 empty] | 3304.46 | 22.78309 | 814.68 | 0.081468 | -148.39 | -0.014839
2076.06 | 14.31371 | 815.49 | 0.081549 | -55.19 | -0.005519 | [8 empty] | 3313.26 | 22.84377 | 817.91 | 0.081791 | -148.87 | -0.014887
2081.2 | 14.34915 | 816.63 | 0.081663 | -55.26 | -0.005526 | [8 empty] | 3321.04 | 22.89741 | 818.62 | 0.081862 | -149.26 | -0.014926
2085.25 | 14.37707 | 818.66 | 0.081866 | -55.32 | -0.005532 | [8 empty] | 3327.39 | 22.94119 | 819.18 | 0.081918 | -149.66 | -0.014966
2090.23 | 14.4114 | 820.34 | 0.082034 | -55.93 | -0.005593 | [8 empty] | 3334.32 | 22.98897 | 821.95 | 0.082195 | -149.59 | -0.014959
2094.54 | 14.44112 | 821 | 0.0821 | -55.84 | -0.005584 | [8 empty] | 3342.09 | 23.04254 | 822.22 | 0.082222 | -150.19 | -0.015019
2100.42 | 14.48166 | 822.83 | 0.082283 | -56.14 | -0.005614 | [8 empty] | 3347.17 | 23.07756 | 824.66 | 0.082466 | -150.39 | -0.015039
2103.15 | 14.50048 | 824.43 | 0.082443 | -56.48 | -0.005648 | [8 empty] | 3351.41 | 23.1068 | 824.96 | 0.082496 | -150.68 | -0.015068
2107.07 | 14.52751 | 825.74 | 0.082574 | -56.74 | -0.005674 | [8 empty] | 3357.14 | 23.1463 | 826.13 | 0.082613 | -150.92 | -0.015092
2112.1 | 14.56219 | 827.49 | 0.082749 | -56.7 | -0.00567 | [8 empty] | 3363.35 | 23.18912 | 828.12 | 0.082812 | -151.42 | -0.015142
2116.81 | 14.59466 | 828.78 | 0.082878 | -57.23 | -0.005723 | [8 empty] | 3370.19 | 23.23628 | 828.35 | 0.082835 | -151.37 | -0.015137
2121.48 | 14.62686 | 830.21 | 0.083021 | -57.31 | -0.005731 | [8 empty] | 3377.55 | 23.28702 | 831.18 | 0.083118 | -151.74 | -0.015174
2125.99 | 14.65796 | 831.5 | 0.08315 | -57.43 | -0.005743 | [8 empty] | 3384.77 | 23.3368 | 832.95 | 0.083295 | -151.75 | -0.015175
2131.4 | 14.69526 | 833.78 | 0.083378 | -57.76 | -0.005776 | [8 empty] | 3391.3 | 23.38183 | 833.24 | 0.083324 | -152.67 | -0.015267
2135.47 | 14.72332 | 834.83 | 0.083483 | -57.73 | -0.005773 | [8 empty] | 3408.65 | 23.50145 | 838.09 | 0.083809 | -153.21 | -0.015321
2139.5 | 14.7511 | 836.36 | 0.083636 | -57.84 | -0.005784 | [8 empty] | 3423.26 | 23.60218 | 841.27 | 0.084127 | -154.17 | -0.015417
2143.7 | 14.78006 | 838.4 | 0.08384 | -57.9 | -0.00579 | [8 empty] | 3433.97 | 23.67602 | 843.39 | 0.084339 | -154.38 | -0.015438
2149.64 | 14.82101 | 839.98 | 0.083998 | -58.59 | -0.005859 | [8 empty] | 3441.05 | 23.72483 | 843.33 | 0.084333 | -154.92 | -0.015492
2154.12 | 14.8519 | 841.44 | 0.084144 | -58.73 | -0.005873 | [8 empty] | 3446.49 | 23.76234 | 846.22 | 0.084622 | -154.69 | -0.015469
2159.48 | 14.88886 | 842.96 | 0.084296 | -58.82 | -0.005882 | [8 empty] | 3453.47 | 23.81047 | 848.62 | 0.084862 | -155.52 | -0.015552
2162.71 | 14.91113 | 844.25 | 0.084425 | -58.57 | -0.005857 | [8 empty] | 3459.08 | 23.84915 | 849.45 | 0.084945 | -155.37 | -0.015537
2168.98 | 14.95436 | 845.71 | 0.084571 | -58.99 | -0.005899 | [8 empty] | 3463.87 | 23.88217 | 849.75 | 0.084975 | -155.5 | -0.01555
2171.79 | 14.97373 | 846.83 | 0.084683 | -58.89 | -0.005889 | [8 empty] | 3468.3 | 23.91271 | 848.34 | 0.084834 | -156.07 | -0.015607
2175.8 | 15.00138 | 848.86 | 0.084886 | -58.97 | -0.005897 | [8 empty] | 3472.84 | 23.94402 | 852.84 | 0.085284 | -155.97 | -0.015597
2181.29 | 15.03923 | 850.04 | 0.085004 | -59.35 | -0.005935 | [8 empty] | 3476.11 | 23.96656 | 854.56 | 0.085456 | -156.23 | -0.015623
2185.52 | 15.06839 | 851.88 | 0.085188 | -59.57 | -0.005957 | [8 empty] | 3481.72 | 24.00524 | 854.31 | 0.085431 | -156.74 | -0.015674
2189.97 | 15.09908 | 853.02 | 0.085302 | -59.83 | -0.005983 | [8 empty] | 3487.32 | 24.04385 | 854.79 | 0.085479 | -156.86 | -0.015686
2194.07 | 15.12734 | 854.54 | 0.085454 | -59.94 | -0.005994 | [8 empty] | 3495.34 | 24.09915 | 856.21 | 0.085621 | -157.21 | -0.015721
2198.85 | 15.1603 | 856.08 | 0.085608 | -60.42 | -0.006042 | [8 empty] | 3502.71 | 24.14996 | 856.9 | 0.08569 | -158.2 | -0.01582
2202.79 | 15.18747 | 858.26 | 0.085826 | -60.33 | -0.006033 | [8 empty] | 3509.9 | 24.19953 | 860.55 | 0.086055 | -158.44 | -0.015844
2207.01 | 15.21656 | 859.1 | 0.08591 | -60.89 | -0.006089 | [8 empty] | 3517.99 | 24.25531 | 860.43 | 0.086043 | -158.67 | -0.015867
2210.97 | 15.24386 | 860.25 | 0.086025 | -61.08 | -0.006108 | [8 empty] | 3528.86 | 24.33025 | 863.94 | 0.086394 | -159.08 | -0.015908
2216.27 | 15.28041 | 861.99 | 0.086199 | -61.41 | -0.006141 | [8 empty] | 3537.88 | 24.39244 | 865.31 | 0.086531 | -159.62 | -0.015962
2219.41 | 15.30205 | 863.41 | 0.086341 | -61.78 | -0.006178 | [8 empty] | 3546.06 | 24.44884 | 866.6 | 0.08666 | -159.99 | -0.015999
2224.74 | 15.3388 | 865.52 | 0.086552 | -61.45 | -0.006145 | [8 empty] | 3553.2 | 24.49807 | 867.58 | 0.086758 | -160.24 | -0.016024
2228.68 | 15.36597 | 866.46 | 0.086646 | -61.45 | -0.006145 | [8 empty] | 3559.31 | 24.5402 | 869.8 | 0.08698 | -160.18 | -0.016018
2233.17 | 15.39692 | 868.21 | 0.086821 | -61.59 | -0.006159 | [8 empty] | 3566.42 | 24.58922 | 871.23 | 0.087123 | -160.68 | -0.016068
2237.19 | 15.42464 | 869.95 | 0.086995 | -62.67 | -0.006267 | [8 empty] | 3574.02 | 24.64162 | 872.54 | 0.087254 | -161.03 | -0.016103
2242.13 | 15.4587 | 871.73 | 0.087173 | -62.5 | -0.00625 | [8 empty] | 3581.42 | 24.69264 | 873.99 | 0.087399 | -161.53 | -0.016153
2245.72 | 15.48345 | 872.97 | 0.087297 | -62.89 | -0.006289 | [8 empty] | 3588.11 | 24.73876 | 875.61 | 0.087561 | -161.72 | -0.016172
2249.92 | 15.51241 | 874.17 | 0.087417 | -63.27 | -0.006327 | [8 empty] | 3594.58 | 24.78337 | 876.93 | 0.087693 | -162.17 | -0.016217
2255.99 | 15.55426 | 876.64 | 0.087664 | -62.81 | -0.006281 | [8 empty] | 3601.42 | 24.83053 | 879.28 | 0.087928 | -162.56 | -0.016256
2260.53 | 15.58556 | 877.75 | 0.087775 | -63.34 | -0.006334 | [8 empty] | 3608.33 | 24.87817 | 879.92 | 0.087992 | -162.72 | -0.016272
2264.74 | 15.61459 | 879.22 | 0.087922 | -63.49 | -0.006349 | [8 empty] | 3616.23 | 24.93264 | 881.24 | 0.088124 | -163.36 | -0.016336
2269.55 | 15.64775 | 880.37 | 0.088037 | -62.97 | -0.006297 | [8 empty] | 3623.65 | 24.9838 | 882.61 | 0.088261 | -163.64 | -0.016364
2273.08 | 15.67209 | 882.08 | 0.088208 | -64.19 | -0.006419 | [8 empty] | 3630.35 | 25.02999 | 884.31 | 0.088431 | -164.29 | -0.016429
2278.66 | 15.71056 | 883.82 | 0.088382 | -64.57 | -0.006457 | [8 empty] | 3637.06 | 25.07625 | 885.71 | 0.088571 | -164.45 | -0.016445
2283 | 15.74049 | 885.37 | 0.088537 | -63.65 | -0.006365 | [8 empty] | 3644.76 | 25.12934 | 887.01 | 0.088701 | -164.76 | -0.016476
2287.68 | 15.77275 | 885.8 | 0.08858 | -63.77 | -0.006377 | [8 empty] | 3651.29 | 25.17437 | 889.07 | 0.088907 | -164.89 | -0.016489
2290.7 | 15.79357 | 887.73 | 0.088773 | -63.84 | -0.006384 | [8 empty] | 3657.77 | 25.21904 | 890.02 | 0.089002 | -165.45 | -0.016545
2296.85 | 15.83598 | 890.02 | 0.089002 | -65.93 | -0.006593 | [8 empty] | 3663.73 | 25.26014 | 891.1 | 0.08911 | -165.38 | -0.016538
2300.83 | 15.86342 | 891.14 | 0.089114 | -67.34 | -0.006734 | [8 empty] | 3670.46 | 25.30654 | 893.07 | 0.089307 | -166.07 | -0.016607
2305.4 | 15.89493 | 892.04 | 0.089204 | -65.41 | -0.006541 | [8 empty] | 3676.27 | 25.34659 | 894.71 | 0.089471 | -166.55 | -0.016655
2309.45 | 15.92285 | 893.84 | 0.089384 | -66.15 | -0.006615 | [8 empty] | 3682.7 | 25.39093 | 896.35 | 0.089635 | -166.64 | -0.016664
2313.97 | 15.95401 | 895.15 | 0.089515 | -65.96 | -0.006596 | [8 empty] | 3688.81 | 25.43305 | 897.46 | 0.089746 | -166.84 | -0.016684
2317.86 | 15.98083 | 897 | 0.0897 | -64.64 | -0.006464 | [8 empty] | 3695.12 | 25.47656 | 899.22 | 0.089922 | -166.93 | -0.016693
2322.58 | 16.01338 | 898.48 | 0.089848 | -65.41 | -0.006541 | [8 empty] | 3701.38 | 25.51972 | 899.97 | 0.089997 | -167.47 | -0.016747
2327.93 | 16.05026 | 899.93 | 0.089993 | -65.62 | -0.006562 | [8 empty] | 3707.49 | 25.56185 | 901.79 | 0.090179 | -167.45 | -0.016745
2331.72 | 16.07639 | 901.29 | 0.090129 | -67.01 | -0.006701 | [8 empty] | 3713.79 | 25.60528 | 903 | 0.0903 | -167.87 | -0.016787
2335.95 | 16.10556 | 902.93 | 0.090293 | -66.34 | -0.006634 | [8 empty] | 3719.98 | 25.64796 | 904.51 | 0.090451 | -168.22 | -0.016822
2339.79 | 16.13203 | 904.11 | 0.090411 | -66.64 | -0.006664 | [8 empty] | 3725.65 | 25.68705 | 906.24 | 0.090624 | -168.84 | -0.016884
2344.76 | 16.1663 | 905.44 | 0.090544 | -65.76 | -0.006576 | [8 empty] | 3732.39 | 25.73352 | 907.02 | 0.090702 | -168.76 | -0.016876
2349.33 | 16.19781 | 907.52 | 0.090752 | -66.41 | -0.006641 | [8 empty] | 3740.3 | 25.78806 | 907.98 | 0.090798 | -168.92 | -0.016892
2352.69 | 16.22097 | 908.37 | 0.090837 | -66.2 | -0.00662 | [8 empty] | 3748.44 | 25.84418 | 910.44 | 0.091044 | -169.54 | -0.016954
2358.15 | 16.25862 | 910.77 | 0.091077 | -68.06 | -0.006806 | [8 empty] | 3756.8 | 25.90182 | 911.77 | 0.091177 | -170.12 | -0.017012
2362.5 | 16.28861 | 911.7 | 0.09117 | -67.31 | -0.006731 | [8 empty] | 3764.75 | 25.95663 | 913.31 | 0.091331 | -170.4 | -0.01704
2367.59 | 16.3237 | 913.84 | 0.091384 | -68.05 | -0.006805 | [8 empty] | 3771.5 | 26.00317 | 914.6 | 0.09146 | -170.83 | -0.017083
2371.36 | 16.3497 | 914.93 | 0.091493 | -67.99 | -0.006799 | [8 empty] | 3779.04 | 26.05516 | 915.66 | 0.091566 | -171.01 | -0.017101
2375.65 | 16.37927 | 916.4 | 0.09164 | -69.04 | -0.006904 | [8 empty] | 3786.64 | 26.10756 | 918.04 | 0.091804 | -171.53 | -0.017153
2381.6 | 16.4203 | 917.98 | 0.091798 | -67.81 | -0.006781 | [8 empty] | 3793.36 | 26.15389 | 919.61 | 0.091961 | -172.1 | -0.01721
2385.27 | 16.4456 | 919.56 | 0.091956 | -67.75 | -0.006775 | [8 empty] | 3800.42 | 26.20256 | 920.67 | 0.092067 | -172.05 | -0.017205
2388.5 | 16.46787 | 920.43 | 0.092043 | -69.81 | -0.006981 | [8 empty] | 3807.48 | 26.25124 | 922.02 | 0.092202 | -172.71 | -0.017271
2393.98 | 16.50565 | 922.91 | 0.092291 | -70.39 | -0.007039 | [8 empty] | 3815.05 | 26.30343 | 923.88 | 0.092388 | -173.1 | -0.01731
2398.76 | 16.53861 | 923.86 | 0.092386 | -70.37 | -0.007037 | [8 empty] | 3828.19 | 26.39403 | 926.06 | 0.092606 | -173.19 | -0.017319
2403.14 | 16.56881 | 925.12 | 0.092512 | -67.91 | -0.006791 | [8 empty] | 3838.77 | 26.46697 | 929.12 | 0.092912 | -174.22 | -0.017422
2407 | 16.59542 | 926.61 | 0.092661 | -69.84 | -0.006984 | [8 empty] | 3847.13 | 26.52461 | 930.25 | 0.093025 | -174.34 | -0.017434
2412.08 | 16.63045 | 928.41 | 0.092841 | -69.71 | -0.006971 | [8 empty] | 3854.34 | 26.57432 | 931.85 | 0.093185 | -174.4 | -0.01744
2416.36 | 16.65996 | 929.79 | 0.092979 | -67.65 | -0.006765 | [8 empty] | 3860.75 | 26.61852 | 932.91 | 0.093291 | -174.8 | -0.01748
2421.39 | 16.69464 | 931.16 | 0.093116 | -69.02 | -0.006902 | [8 empty] | 3866.93 | 26.66113 | 935.02 | 0.093502 | -175.44 | -0.017544
2426.16 | 16.72752 | 933.38 | 0.093338 | -69.46 | -0.006946 | [8 empty] | 3872.96 | 26.7027 | 935.94 | 0.093594 | -175.42 | -0.017542
2430.64 | 16.75841 | 934.2 | 0.09342 | -72.8 | -0.00728 | [8 empty] | 3879.22 | 26.74586 | 937.15 | 0.093715 | -175.61 | -0.017561
2435.3 | 16.79054 | 935.92 | 0.093592 | -71.02 | -0.007102 | [8 empty] | 3884.86 | 26.78475 | 938.08 | 0.093808 | -176 | -0.0176
2440.32 | 16.82515 | 937.21 | 0.093721 | -73.52 | -0.007352 | [8 empty] | 3892.01 | 26.83405 | 940.09 | 0.094009 | -176.49 | -0.017649
2443.82 | 16.84928 | 939.14 | 0.093914 | -73.54 | -0.007354 | [8 empty] | 3898.31 | 26.87748 | 940.99 | 0.094099 | -176.92 | -0.017692
2448.75 | 16.88327 | 940.62 | 0.094062 | -69.13 | -0.006913 | [8 empty] | 3904.38 | 26.91933 | 943.1 | 0.09431 | -177.29 | -0.017729
2452.4 | 16.90844 | 941.57 | 0.094157 | -73.64 | -0.007364 | [8 empty] | 3909.99 | 26.95801 | 944.34 | 0.094434 | -177.22 | -0.017722
2458.41 | 16.94988 | 943.19 | 0.094319 | -73.62 | -0.007362 | [8 empty] | 3914.86 | 26.99159 | 945.65 | 0.094565 | -177.94 | -0.017794
2461.4 | 16.97049 | 944.56 | 0.094456 | -70.74 | -0.007074 | [8 empty] | 3921.97 | 27.04061 | 946.48 | 0.094648 | -178.16 | -0.017816
2465.54 | 16.99903 | 946.78 | 0.094678 | -75.03 | -0.007503 | [8 empty] | 3928.47 | 27.08542 | 947.96 | 0.094796 | -178.41 | -0.017841
2471.57 | 17.04061 | 948.08 | 0.094808 | -70.27 | -0.007027 | [8 empty] | 3935.11 | 27.13121 | 949.82 | 0.094982 | -178.68 | -0.017868
2475.32 | 17.06646 | 950 | 0.095 | -74.39 | -0.007439 | [8 empty] | 3942.39 | 27.1814 | 951 | 0.0951 | -179.29 | -0.017929
2480.53 | 17.10239 | 951.2 | 0.09512 | -74.34 | -0.007434 | [8 empty] | 3949.5 | 27.23042 | 953.07 | 0.095307 | -179.83 | -0.017983
2484.71 | 17.13121 | 953.06 | 0.095306 | -73.1 | -0.00731 | [8 empty] | 3955.23 | 27.26993 | 953.32 | 0.095332 | -179.4 | -0.01794
2488.66 | 17.15844 | 954.1 | 0.09541 | -75.41 | -0.007541 | [8 empty] | 3962.55 | 27.32039 | 954.74 | 0.095474 | -179.9 | -0.01799
2493.89 | 17.1945 | 955 | 0.0955 | -72.89 | -0.007289 | [8 empty] | 3969.71 | 27.36976 | 956.43 | 0.095643 | -180.31 | -0.018031
2497.88 | 17.22201 | 956.68 | 0.095668 | -70.48 | -0.007048 | [8 empty] | 3976.02 | 27.41327 | 958.96 | 0.095896 | -181.19 | -0.018119
2502.7 | 17.25524 | 958.92 | 0.095892 | -74.47 | -0.007447 | [8 empty] | 3982.22 | 27.45601 | 959.6 | 0.09596 | -181.25 | -0.018125
2507.1 | 17.28558 | 960.04 | 0.096004 | -76.44 | -0.007644 | [8 empty] | 3988.76 | 27.5011 | 960.97 | 0.096097 | -181.11 | -0.018111
2511.69 | 17.31722 | 961.41 | 0.096141 | -76.49 | -0.007649 | [8 empty] | 3996.45 | 27.55412 | 962.69 | 0.096269 | -181.61 | -0.018161
2515.09 | 17.34066 | 962.52 | 0.096252 | -71.5 | -0.00715 | [8 empty] | 4002.91 | 27.59866 | 964.13 | 0.096413 | -182.18 | -0.018218
2521.21 | 17.38286 | 964.33 | 0.096433 | -73.47 | -0.007347 | [8 empty] | 4010.01 | 27.64761 | 965.63 | 0.096563 | -182.5 | -0.01825
2525.24 | 17.41065 | 965.67 | 0.096567 | -76.99 | -0.007699 | [8 empty] | 4017.59 | 27.69988 | 967.34 | 0.096734 | -182.85 | -0.018285
2529.51 | 17.44009 | 966.79 | 0.096679 | -73.81 | -0.007381 | [8 empty] | 4024.34 | 27.74641 | 968.08 | 0.096808 | -183.4 | -0.01834
2533.57 | 17.46808 | 968.9 | 0.09689 | -72.69 | -0.007269 | [8 empty] | 4032.14 | 27.80019 | 969.55 | 0.096955 | -183.14 | -0.018314
2538.37 | 17.50117 | 970.16 | 0.097016 | -72.25 | -0.007225 | [8 empty] | 4038.06 | 27.84101 | 971.1 | 0.09711 | -183.68 | -0.018368
2543.24 | 17.53475 | 972.27 | 0.097227 | -78.5 | -0.00785 | [8 empty] | 4044.89 | 27.8881 | 973.35 | 0.097335 | -183.96 | -0.018396
2548.24 | 17.56922 | 973.55 | 0.097355 | -74.25 | -0.007425 | [8 empty] | 4051.38 | 27.93285 | 973.7 | 0.09737 | -184.12 | -0.018412
2551.93 | 17.59466 | 974.95 | 0.097495 | -77.81 | -0.007781 | [8 empty] | 4057.85 | 27.97745 | 975.69 | 0.097569 | -184.59 | -0.018459
2557.19 | 17.63093 | 976.37 | 0.097637 | -74.71 | -0.007471 | [8 empty] | 4064.67 | 28.02448 | 976.49 | 0.097649 | -184.66 | -0.018466
2561.18 | 17.65844 | 977.62 | 0.097762 | -75.3 | -0.00753 | [8 empty] | 4073.08 | 28.08246 | 978.1 | 0.09781 | -185.26 | -0.018526
2565.49 | 17.68815 | 979.08 | 0.097908 | -77.74 | -0.007774 | [8 empty] | 4079.99 | 28.1301 | 980.33 | 0.098033 | -185.67 | -0.018567
2571.43 | 17.72911 | 980.63 | 0.098063 | -74.9 | -0.00749 | [8 empty] | 4087.5 | 28.18188 | 981.63 | 0.098163 | -186.14 | -0.018614
2575.67 | 17.75834 | 982.39 | 0.098239 | -74.97 | -0.007497 | [8 empty] | 4094.26 | 28.22849 | 983.29 | 0.098329 | -186.56 | -0.018656
2580.79 | 17.79364 | 983.78 | 0.098378 | -75.04 | -0.007504 | [8 empty] | 4100.31 | 28.2702 | 984.77 | 0.098477 | -186.89 | -0.018689
2585.09 | 17.82329 | 985.7 | 0.09857 | -79.03 | -0.007903 | [8 empty] | 4107.82 | 28.32198 | 986.22 | 0.098622 | -186.87 | -0.018687
2589.75 | 17.85542 | 986.89 | 0.098689 | -79.45 | -0.007945 | [8 empty] | 4114.34 | 28.36693 | 987.9 | 0.09879 | -187.72 | -0.018772
2594.59 | 17.88879 | 988.04 | 0.098804 | -78.71 | -0.007871 | [8 empty] | 4121.46 | 28.41602 | 989.25 | 0.098925 | -188.12 | -0.018812
2599.14 | 17.92016 | 990.12 | 0.099012 | -77.53 | -0.007753 | [8 empty] | 4128.26 | 28.46291 | 990.54 | 0.099054 | -188.15 | -0.018815
2603.65 | 17.95125 | 991.62 | 0.099162 | -79 | -0.0079 | [8 empty] | 4134.46 | 28.50565 | 992.28 | 0.099228 | -188.54 | -0.018854
2608.64 | 17.98566 | 993.17 | 0.099317 | -78.55 | -0.007855 | [8 empty] | 4141.52 | 28.55433 | 993.46 | 0.099346 | -188.92 | -0.018892
2612.27 | 18.01069 | 994.47 | 0.099447 | -78.59 | -0.007859 | [8 empty] | 4148.07 | 28.59949 | 995.27 | 0.099527 | -189.25 | -0.018925
2617.34 | 18.04564 | 996.31 | 0.099631 | -78.95 | -0.007895 | [8 empty] | 4155.08 | 28.64782 | 996.47 | 0.099647 | -189.54 | -0.018954
2620.6 | 18.06812 | 997.3 | 0.09973 | -79.12 | -0.007912 | [8 empty] | 4162.44 | 28.69857 | 998.28 | 0.099828 | -189.83 | -0.018983
2625.17 | 18.09963 | 999.14 | 0.099914 | -79.32 | -0.007932 | [8 empty] | 4169.86 | 28.74972 | 999.37 | 0.099937 | -190.34 | -0.019034
2629.89 | 18.13217 | 999.79 | 0.099979 | -80.15 | -0.008015 | [8 empty] | 4175.91 | 28.79144 | 1000.67 | 0.100067 | -190.61 | -0.019061
2633.83 | 18.15934 | 1002.1 | 0.10021 | -79.99 | -0.007999 | [8 empty] | 4183.02 | 28.84046 | 1002.43 | 0.100243 | -191.08 | -0.019108
2639.05 | 18.19533 | 1003.83 | 0.100383 | -80.29 | -0.008029 | [8 empty] | 4190.17 | 28.88975 | 1004.33 | 0.100433 | -191.24 | -0.019124
2643 | 18.22256 | 1005.05 | 0.100505 | -80.11 | -0.008011 | [8 empty] | 4196.77 | 28.93526 | 1005.47 | 0.100547 | -191.75 | -0.019175
2648.48 | 18.26034 | 1006.73 | 0.100673 | -80.38 | -0.008038 | [8 empty] | 4202.7 | 28.97614 | 1006.6 | 0.10066 | -191.59 | -0.019159
2652.56 | 18.28847 | 1008.12 | 0.100812 | -80.8 | -0.00808 | [8 empty] | 4208.88 | 29.01875 | 1007.97 | 0.100797 | -191.84 | -0.019184
2658.13 | 18.32688 | 1009.16 | 0.100916 | -79.9 | -0.00799 | [8 empty] | 4214.78 | 29.05943 | 1009.72 | 0.100972 | -192.39 | -0.019239
2661.76 | 18.3519 | 1011.39 | 0.101139 | -81.05 | -0.008105 | [8 empty] | 4220.64 | 29.09983 | 1011.15 | 0.101115 | -192.42 | -0.019242
2665.79 | 18.37969 | 1012.58 | 0.101258 | -81.24 | -0.008124 | [8 empty] | 4227.93 | 29.1501 | 1013.3 | 0.10133 | -193.06 | -0.019306
2670.49 | 18.41209 | 1014.55 | 0.101455 | -81.74 | -0.008174 | [8 empty] | 4234.42 | 29.19484 | 1014.3 | 0.10143 | -193.4 | -0.01934
2675.2 | 18.44457 | 1015.38 | 0.101538 | -81.21 | -0.008121 | [8 empty] | 4240.33 | 29.23559 | 1015.4 | 0.10154 | -193.62 | -0.019362
2679.75 | 18.47594 | 1016.59 | 0.101659 | -81.64 | -0.008164 | [8 empty] | 4245.85 | 29.27365 | 1017.07 | 0.101707 | -193.85 | -0.019385
2684.13 | 18.50614 | 1018.67 | 0.101867 | -82.17 | -0.008217 | [8 empty] | 4252.55 | 29.31984 | 1018.39 | 0.101839 | -194.01 | -0.019401
2688.87 | 18.53882 | 1019.87 | 0.101987 | -81.97 | -0.008197 | [8 empty] | 4258.11 | 29.35818 | 1019.95 | 0.101995 | -194.27 | -0.019427
2693.16 | 18.56839 | 1021.33 | 0.102133 | -82.48 | -0.008248 | [8 empty] | 4264.37 | 29.40134 | 1021.88 | 0.102188 | -195.07 | -0.019507
2697.92 | 18.60121 | 1023.05 | 0.102305 | -83.25 | -0.008325 | [8 empty] | 4270.61 | 29.44436 | 1023.19 | 0.102319 | -195.38 | -0.019538
2703.06 | 18.63665 | 1024.66 | 0.102466 | -83.07 | -0.008307 | [8 empty] | 4276.51 | 29.48504 | 1024.38 | 0.102438 | -195.18 | -0.019518
2707.38 | 18.66644 | 1025.68 | 0.102568 | -83.3 | -0.00833 | [8 empty] | 4282.06 | 29.5233 | 1025.34 | 0.102534 | -195.61 | -0.019561
2712.09 | 18.69891 | 1027.35 | 0.102735 | -83.16 | -0.008316 | [8 empty] | 4288.28 | 29.56619 | 1026.72 | 0.102672 | -195.7 | -0.01957
2716.54 | 18.72959 | 1028.92 | 0.102892 | -83.66 | -0.008366 | [8 empty] | 4294.8 | 29.61114 | 1028.28 | 0.102828 | -196.19 | -0.019619
2720.84 | 18.75924 | 1030.73 | 0.103073 | -84.51 | -0.008451 | [8 empty] | 4302.04 | 29.66106 | 1029.82 | 0.102982 | -196.47 | -0.019647
2725.69 | 18.79268 | 1032.54 | 0.103254 | -84.07 | -0.008407 | [8 empty] | 4309.31 | 29.71118 | 1031.82 | 0.103182 | -197.04 | -0.019704
2730.76 | 18.82763 | 1034.14 | 0.103414 | -84.01 | -0.008401 | [8 empty] | 4316.87 | 29.76331 | 1033.04 | 0.103304 | -197.36 | -0.019736
2735.03 | 18.85707 | 1035.52 | 0.103552 | -84.41 | -0.008441 | [8 empty] | 4323.12 | 29.8064 | 1034.94 | 0.103494 | -197.55 | -0.019755
2739.58 | 18.88844 | 1036.19 | 0.103619 | -84.25 | -0.008425 | [8 empty] | 4327.75 | 29.83832 | 1035.81 | 0.103581 | -198.16 | -0.019816
2744.83 | 18.92464 | 1037.87 | 0.103787 | -84.9 | -0.00849 | [8 empty] | 4333.51 | 29.87803 | 1037.47 | 0.103747 | -198.25 | -0.019825
2749.11 | 18.95415 | 1039.59 | 0.103959 | -85.02 | -0.008502 | [8 empty] | 4339.7 | 29.92071 | 1038.23 | 0.103823 | -198.45 | -0.019845
2753.66 | 18.98552 | 1040.82 | 0.104082 | -85.31 | -0.008531 | [8 empty] | 4345.7 | 29.96208 | 1039.32 | 0.103932 | -198.74 | -0.019874
2756.83 | 19.00738 | 1042.23 | 0.104223 | -85.29 | -0.008529 | [8 empty] | 4352 | 30.00552 | 1041.04 | 0.104104 | -199.04 | -0.019904
2762.82 | 19.04868 | 1043.62 | 0.104362 | -85.44 | -0.008544 | [8 empty] | 4359.4 | 30.05654 | 1043.02 | 0.104302 | -199.37 | -0.019937
2767.5 | 19.08094 | 1045.52 | 0.104552 | -85.85 | -0.008585 | [8 empty] | 4365.97 | 30.10183 | 1044.5 | 0.10445 | -199.82 | -0.019982
2771.68 | 19.10976 | 1046.97 | 0.104697 | -85.91 | -0.008591 | [8 empty] | 4371.79 | 30.14196 | 1045.69 | 0.104569 | -200.24 | -0.020024
2776.18 | 19.14079 | 1048.61 | 0.104861 | -86.16 | -0.008616 | [8 empty] | 4378.1 | 30.18547 | 1047.41 | 0.104741 | -200.36 | -0.020036
2780.9 | 19.17333 | 1049.77 | 0.104977 | -86.8 | -0.00868 | [8 empty] | 4385.34 | 30.23538 | 1049.27 | 0.104927 | -200.69 | -0.020069
2784.98 | 19.20146 | 1051.26 | 0.105126 | -87.14 | -0.008714 | [8 empty] | 4392.05 | 30.28165 | 1050.31 | 0.105031 | -200.82 | -0.020082
2789.71 | 19.23407 | 1052.66 | 0.105266 | -86.36 | -0.008636 | [8 empty] | 4400.25 | 30.33818 | 1052.06 | 0.105206 | -201.5 | -0.02015
2794.43 | 19.26662 | 1055.65 | 0.105565 | -87.76 | -0.008776 | [8 empty] | 4408.18 | 30.39286 | 1053.5 | 0.10535 | -201.93 | -0.020193
2798.53 | 19.29488 | 1055.88 | 0.105588 | -87.66 | -0.008766 | [8 empty] | 4415.9 | 30.44608 | 1054.59 | 0.105459 | -201.94 | -0.020194
2802.35 | 19.32122 | 1057.4 | 0.10574 | -87.81 | -0.008781 | [8 empty] | 4422.73 | 30.49317 | 1056.25 | 0.105625 | -202.31 | -0.020231
2807.31 | 19.35542 | 1059.01 | 0.105901 | -87.89 | -0.008789 | [8 empty] | 4429.98 | 30.54316 | 1057.99 | 0.105799 | -202.95 | -0.020295
2812.29 | 19.38975 | 1060.52 | 0.106052 | -87.49 | -0.008749 | [8 empty] | 4437.25 | 30.59328 | 1059.96 | 0.105996 | -203.09 | -0.020309
2815.58 | 19.41244 | 1061.69 | 0.106169 | -88.48 | -0.008848 | [8 empty] | 4443.91 | 30.6392 | 1060.82 | 0.106082 | -203.16 | -0.020316
2820.45 | 19.44601 | 1063.31 | 0.106331 | -88.15 | -0.008815 | [8 empty] | 4451.26 | 30.68988 | 1062.32 | 0.106232 | -203.43 | -0.020343
2824.64 | 19.4749 | 1065.11 | 0.106511 | -88.04 | -0.008804 | [8 empty] | 4458.51 | 30.73986 | 1064.08 | 0.106408 | -204.44 | -0.020444
2830.56 | 19.51572 | 1067.03 | 0.106703 | -89.65 | -0.008965 | [8 empty] | 4465.02 | 30.78475 | 1066.17 | 0.106617 | -204.54 | -0.020454
2832.95 | 19.5322 | 1068.46 | 0.106846 | -88.91 | -0.008891 | [8 empty] | 4471.58 | 30.82998 | 1067.67 | 0.106767 | -204.78 | -0.020478
2839.39 | 19.5766 | 1068.98 | 0.106898 | -89.1 | -0.00891 | [8 empty] | 4478.16 | 30.87534 | 1068.83 | 0.106883 | -205.09 | -0.020509
2844.81 | 19.61397 | 1071.04 | 0.107104 | -89.51 | -0.008951 | [8 empty] | 4485.83 | 30.92823 | 1070.12 | 0.107012 | -205.39 | -0.020539
2849.49 | 19.64624 | 1072.27 | 0.107227 | -90.23 | -0.009023 | [8 empty] | 4492.9 | 30.97697 | 1072.21 | 0.107221 | -206.07 | -0.020607
2854.07 | 19.67781 | 1074.05 | 0.107405 | -90.57 | -0.009057 | [8 empty] | 4499.43 | 31.02199 | 1073.43 | 0.107343 | -206.07 | -0.020607
2858.81 | 19.71049 | 1074.99 | 0.107499 | -89.76 | -0.008976 | [8 empty] | 4506.61 | 31.0715 | 1074.74 | 0.107474 | -206.4 | -0.02064
2864.18 | 19.74752 | 1077.72 | 0.107772 | -90.27 | -0.009027 | [8 empty] | 4513.84 | 31.12135 | 1076.34 | 0.107634 | -206.82 | -0.020682
2868.7 | 19.77868 | 1078.25 | 0.107825 | -90.86 | -0.009086 | [8 empty] | 4520.87 | 31.16982 | 1077.65 | 0.107765 | -206.95 | -0.020695
2871.93 | 19.80095 | 1080.43 | 0.108043 | -91.06 | -0.009106 | [8 empty] | 4528.19 | 31.22028 | 1079.59 | 0.107959 | -207.32 | -0.020732
2877.24 | 19.83756 | 1081.73 | 0.108173 | -91.36 | -0.009136 | [8 empty] | 4535.59 | 31.2713 | 1081.65 | 0.108165 | -207.93 | -0.020793
2881.85 | 19.86935 | 1082.56 | 0.108256 | -91.03 | -0.009103 | [8 empty] | 4542.2 | 31.31688 | 1082.93 | 0.108293 | -208.45 | -0.020845
2886.88 | 19.90403 | 1084.95 | 0.108495 | -91.46 | -0.009146 | [8 empty] | 4549.26 | 31.36555 | 1084.6 | 0.10846 | -208.5 | -0.02085
2891.33 | 19.93471 | 1085.63 | 0.108563 | -91.9 | -0.00919 | [8 empty] | 4553.8 | 31.39686 | 1085.4 | 0.10854 | -208.83 | -0.020883
2895.48 | 19.96332 | 1087.79 | 0.108779 | -92.28 | -0.009228 | [8 empty] | 4558.53 | 31.42947 | 1085.99 | 0.108599 | -208.93 | -0.020893
2900.59 | 19.99855 | 1089 | 0.1089 | -92.29 | -0.009229 | [8 empty] | 4564.87 | 31.47318 | 1087.7 | 0.10877 | -209.37 | -0.020937
2904.1 | 20.02275 | 1090.71 | 0.109071 | -92.58 | -0.009258 | [8 empty] | 4571.26 | 31.51724 | 1088.58 | 0.108858 | -209.24 | -0.020924
2909.41 | 20.05936 | 1091.69 | 0.109169 | -92.55 | -0.009255 | [8 empty] | 4577.27 | 31.55867 | 1089.99 | 0.108999 | -210.13 | -0.021013
2913.18 | 20.08536 | 1093.4 | 0.10934 | -92.77 | -0.009277 | [8 empty] | 4584.24 | 31.60673 | 1091.59 | 0.109159 | -210.44 | -0.021044
2919.03 | 20.12569 | 1095.45 | 0.109545 | -92.99 | -0.009299 | [8 empty] | 4590.16 | 31.64755 | 1093.05 | 0.109305 | -211.01 | -0.021101
2924.53 | 20.16361 | 1096.64 | 0.109664 | -93.39 | -0.009339 | [8 empty] | 4597.5 | 31.69815 | 1094.8 | 0.10948 | -211.04 | -0.021104
2928.14 | 20.1885 | 1098.4 | 0.10984 | -93.74 | -0.009374 | [8 empty] | 4605.53 | 31.75352 | 1095.89 | 0.109589 | -211.15 | -0.021115
2933.01 | 20.22208 | 1099.85 | 0.109985 | -93.63 | -0.009363 | [8 empty] | 4613.04 | 31.8053 | 1097.77 | 0.109777 | -211.53 | -0.021153
2937.47 | 20.25283 | 1100.67 | 0.110067 | -93.95 | -0.009395 | [8 empty] | 4619.94 | 31.85287 | 1098.68 | 0.109868 | -211.75 | -0.021175
2941.4 | 20.27992 | 1101.95 | 0.110195 | -94.15 | -0.009415 | [8 empty] | 4627.69 | 31.9063 | 1100.3 | 0.11003 | -212.1 | -0.02121
2946.39 | 20.31433 | 1104.75 | 0.110475 | -94.79 | -0.009479 | [8 empty] | 4634.48 | 31.95312 | 1102.96 | 0.110296 | -213.06 | -0.021306
2950.04 | 20.33949 | 1105.53 | 0.110553 | -94.53 | -0.009453 | [8 empty] | 4641.1 | 31.99876 | 1104.1 | 0.11041 | -213.3 | -0.02133
2954.05 | 20.36714 | 1106.37 | 0.110637 | -94.66 | -0.009466 | [8 empty] | 4648.16 | 32.04744 | 1105.19 | 0.110519 | -213.4 | -0.02134
2959.17 | 20.40244 | 1108.84 | 0.110884 | -95.3 | -0.00953 | [8 empty] | 4656.01 | 32.10156 | 1107.5 | 0.11075 | -213.99 | -0.021399
2962.85 | 20.42781 | 1109.96 | 0.110996 | -95.43 | -0.009543 | [8 empty] | 4662.73 | 32.14789 | 1108.69 | 0.110869 | -214.16 | -0.021416
2968.15 | 20.46435 | 1112.15 | 0.111215 | -95.36 | -0.009536 | [8 empty] | 4669.4 | 32.19388 | 1110.1 | 0.11101 | -214.85 | -0.021485
2973.29 | 20.49979 | 1113.11 | 0.111311 | -95.71 | -0.009571 | [8 empty] | 4676.69 | 32.24414 | 1111.61 | 0.111161 | -214.92 | -0.021492
2977.6 | 20.52951 | 1114.59 | 0.111459 | -95.92 | -0.009592 | [8 empty] | 4683.9 | 32.29385 | 1113.36 | 0.111336 | -215.56 | -0.021556
2981.56 | 20.55681 | 1116.32 | 0.111632 | -96.27 | -0.009627 | [8 empty] | 4689.71 | 32.33391 | 1114.43 | 0.111443 | -215.57 | -0.021557
2986.46 | 20.5906 | 1117.22 | 0.111722 | -96.32 | -0.009632 | [8 empty] | 4691.65 | 32.34728 | 1114.74 | 0.111474 | -215.74 | -0.021574
2990.65 | 20.61948 | 1118.89 | 0.111889 | -96.54 | -0.009654 | [8 empty] | 4696.51 | 32.38079 | 1116.33 | 0.111633 | -215.86 | -0.021586
2995.18 | 20.65072 | 1121.04 | 0.112104 | -97.05 | -0.009705 | [8 empty] | 4702.4 | 32.4214 | 1117.37 | 0.111737 | -216.45 | -0.021645
2999.85 | 20.68292 | 1121.68 | 0.112168 | -96.71 | -0.009671 | [8 empty] | 4710.07 | 32.47428 | 1118.95 | 0.111895 | -216.43 | -0.021643
3004.39 | 20.71422 | 1123.43 | 0.112343 | -96.95 | -0.009695 | [8 empty] | 4716.51 | 32.51868 | 1121.17 | 0.112117 | -216.87 | -0.021687
3009.37 | 20.74855 | 1124.65 | 0.112465 | -96.91 | -0.009691 | [8 empty] | 4723.1 | 32.56412 | 1122.18 | 0.112218 | -217.36 | -0.021736
3014.14 | 20.78144 | 1126.7 | 0.11267 | -97.17 | -0.009717 | [8 empty] | 4730.36 | 32.61418 | 1124.19 | 0.112419 | -217.77 | -0.021777
3017.51 | 20.80467 | 1127.96 | 0.112796 | -97.56 | -0.009756 | [8 empty] | 4737.12 | 32.66078 | 1126.01 | 0.112601 | -218.1 | -0.02181
3022.09 | 20.83625 | 1129.74 | 0.112974 | -97.63 | -0.009763 | [8 empty] | 4745.78 | 32.72049 | 1127.03 | 0.112703 | -218.24 | -0.021824
3026.92 | 20.86955 | 1131.8 | 0.11318 | -97.76 | -0.009776 | [8 empty] | 4763.49 | 32.8426 | 1130.58 | 0.113058 | -219.33 | -0.021933
3032.21 | 20.90603 | 1132.21 | 0.113221 | -97.8 | -0.00978 | [8 empty] | 4773.98 | 32.91492 | 1133.07 | 0.113307 | -219.98 | -0.021998
3037.88 | 20.94512 | 1133.92 | 0.113392 | -98.41 | -0.009841 | [8 empty] | 4781.85 | 32.96918 | 1135.15 | 0.113515 | -220.33 | -0.022033
3042.33 | 20.9758 | 1135.86 | 0.113586 | -98.64 | -0.009864 | [8 empty] | 4789.33 | 33.02075 | 1136.99 | 0.113699 | -220.81 | -0.022081
3047.85 | 21.01386 | 1136.76 | 0.113676 | -98.75 | -0.009875 | [8 empty] | 4797.21 | 33.07508 | 1138.38 | 0.113838 | -221.03 | -0.022103
3051.96 | 21.0422 | 1138.5 | 0.11385 | -99.3 | -0.00993 | [8 empty] | 4805.02 | 33.12893 | 1139.63 | 0.113963 | -221.53 | -0.022153
3056.54 | 21.07377 | 1140.13 | 0.114013 | -99.55 | -0.009955 | [8 empty] | 4812.02 | 33.17719 | 1141.08 | 0.114108 | -221.48 | -0.022148
3061.13 | 21.10542 | 1141.76 | 0.114176 | -99.85 | -0.009985 | [8 empty] | 4820.19 | 33.23352 | 1142.71 | 0.114271 | -221.86 | -0.022186
3066.67 | 21.14362 | 1143.42 | 0.114342 | -99.9 | -0.00999 | [8 empty] | 4827.67 | 33.28509 | 1144.17 | 0.114417 | -222.25 | -0.022225
3070.65 | 21.17106 | 1144.34 | 0.114434 | -100.25 | -0.010025 | [8 empty] | 4833.79 | 33.32729 | 1145.63 | 0.114563 | -222.73 | -0.022273
3076.12 | 21.20877 | 1146.13 | 0.114613 | -100.23 | -0.010023 | [8 empty] | 4841.77 | 33.38231 | 1147.55 | 0.114755 | -223.16 | -0.022316
3080.55 | 21.23931 | 1147.53 | 0.114753 | -100.63 | -0.010063 | [8 empty] | 4848.92 | 33.43161 | 1149.08 | 0.114908 | -223.49 | -0.022349
3085.23 | 21.27158 | 1149.03 | 0.114903 | -101 | -0.0101 | [8 empty] | 4856.3 | 33.48249 | 1150.59 | 0.115059 | -224.11 | -0.022411
3090.28 | 21.3064 | 1150.32 | 0.115032 | -101.28 | -0.010128 | [8 empty] | 4862.94 | 33.52827 | 1151.53 | 0.115153 | -224.08 | -0.022408
3094.23 | 21.33363 | 1152.71 | 0.115271 | -101.73 | -0.010173 | [8 empty] | 4871.34 | 33.58618 | 1152.73 | 0.115273 | -224.2 | -0.02242
3097.69 | 21.35749 | 1153.32 | 0.115332 | -101.59 | -0.010159 | [8 empty] | 4878.86 | 33.63803 | 1154.89 | 0.115489 | -224.92 | -0.022492
3102 | 21.3872 | 1154.95 | 0.115495 | -101.68 | -0.010168 | [8 empty] | 4886.55 | 33.69105 | 1156.52 | 0.115652 | -225.53 | -0.022553
3105.39 | 21.41058 | 1156.27 | 0.115627 | -101.68 | -0.010168 | [8 empty] | 4893.7 | 33.74035 | 1157.53 | 0.115753 | -225.9 | -0.02259
3108.72 | 21.43354 | 1158.46 | 0.115846 | -101.83 | -0.010183 | [8 empty] | 4900.62 | 33.78806 | 1158.99 | 0.115899 | -226.14 | -0.022614
3114.2 | 21.47132 | 1159.79 | 0.115979 | -102.41 | -0.010241 | [8 empty] | 4907.79 | 33.83749 | 1160.03 | 0.116003 | -226.25 | -0.022625
3119.31 | 21.50655 | 1160.89 | 0.116089 | -102.18 | -0.010218 | [8 empty] | 4915.25 | 33.88893 | 1161.58 | 0.116158 | -226.56 | -0.022656
3123.51 | 21.53551 | 1162.94 | 0.116294 | -102.63 | -0.010263 | [8 empty] | 4921.99 | 33.9354 | 1163.94 | 0.116394 | -227.49 | -0.022749
3127.96 | 21.56619 | 1164.61 | 0.116461 | -102.97 | -0.010297 | [8 empty] | 4929.58 | 33.98773 | 1164.84 | 0.116484 | -227.77 | -0.022777
3131.71 | 21.59204 | 1165.7 | 0.11657 | -103.06 | -0.010306 | [8 empty] | 4936.8 | 34.03751 | 1166.78 | 0.116678 | -228.2 | -0.02282
3135.46 | 21.6179 | 1167.1 | 0.11671 | -103.22 | -0.010322 | [8 empty] | 4943.75 | 34.08542 | 1168.46 | 0.116846 | -228.33 | -0.022833
3140.97 | 21.65589 | 1169.2 | 0.11692 | -103.39 | -0.010339 | [8 empty] | 4951.69 | 34.14017 | 1170.04 | 0.117004 | -228.73 | -0.022873
3144.42 | 21.67967 | 1169.87 | 0.116987 | -103.44 | -0.010344 | [8 empty] | 4957.72 | 34.18174 | 1171.3 | 0.11713 | -229.17 | -0.022917
3149.65 | 21.71573 | 1171.09 | 0.117109 | -103.59 | -0.010359 | [8 empty] | 4962.91 | 34.21753 | 1171.74 | 0.117174 | -228.93 | -0.022893
3155.6 | 21.75676 | 1172.86 | 0.117286 | -103.88 | -0.010388 | [8 empty] | 4969.13 | 34.26041 | 1173.96 | 0.117396 | -229.88 | -0.022988
3159.46 | 21.78337 | 1175 | 0.1175 | -104.51 | -0.010451 | [8 empty] | 4976.53 | 34.31143 | 1175.41 | 0.117541 | -229.98 | -0.022998
3164.1 | 21.81536 | 1176.73 | 0.117673 | -104.6 | -0.01046 | [8 empty] | 4982.45 | 34.35225 | 1176.96 | 0.117696 | -230.64 | -0.023064
3168.88 | 21.84832 | 1177.62 | 0.117762 | -105 | -0.0105 | [8 empty] | 4989.52 | 34.40099 | 1178.45 | 0.117845 | -231.01 | -0.023101
3173.43 | 21.87969 | 1179.13 | 0.117913 | -104.96 | -0.010496 | [8 empty] | 4996.66 | 34.45022 | 1179.87 | 0.117987 | -230.9 | -0.02309
3177.33 | 21.90658 | 1180.61 | 0.118061 | -105.11 | -0.010511 | [8 empty] | 5003.17 | 34.4951 | 1181.19 | 0.118119 | -231.65 | -0.023165
3183.04 | 21.94595 | 1181.83 | 0.118183 | -105.12 | -0.010512 | [8 empty] | 5010.69 | 34.54695 | 1182.31 | 0.118231 | -231.9 | -0.02319
3187.26 | 21.97504 | 1183.75 | 0.118375 | -105.56 | -0.010556 | [8 empty] | 5017.5 | 34.59391 | 1183.98 | 0.118398 | -232.11 | -0.023211
3191.69 | 22.00558 | 1185.39 | 0.118539 | -105.55 | -0.010555 | [8 empty] | 5024.92 | 34.64506 | 1186.19 | 0.118619 | -232.93 | -0.023293
3196 | 22.0353 | 1186.09 | 0.118609 | -105.69 | -0.010569 | [8 empty] | 5032.12 | 34.6947 | 1187.39 | 0.118739 | -232.58 | -0.023258
3201.15 | 22.07081 | 1188.35 | 0.118835 | -106.21 | -0.010621 | [8 empty] | 5038.89 | 34.74138 | 1188.75 | 0.118875 | -233.1 | -0.02331
3205.87 | 22.10335 | 1189.32 | 0.118932 | -106.21 | -0.010621 | [8 empty] | 5046.11 | 34.79116 | 1189.8 | 0.11898 | -232.96 | -0.023296
3210.89 | 22.13796 | 1191.25 | 0.119125 | -106.8 | -0.01068 | [8 empty] | 5054.93 | 34.85197 | 1191.31 | 0.119131 | -233.69 | -0.023369
3214.77 | 22.16471 | 1193.06 | 0.119306 | -107.04 | -0.010704 | [8 empty] | 5062.49 | 34.9041 | 1192.91 | 0.119291 | -233.87 | -0.023387
3218.78 | 22.19236 | 1194.63 | 0.119463 | -107.11 | -0.010711 | [8 empty] | 5069.3 | 34.95105 | 1194.19 | 0.119419 | -234.37 | -0.023437
3224.5 | 22.2318 | 1195.51 | 0.119551 | -107.48 | -0.010748 | [8 empty] | 5076.56 | 35.0011 | 1196.57 | 0.119657 | -234.98 | -0.023498
3228.35 | 22.25834 | 1196.89 | 0.119689 | -107.21 | -0.010721 | [8 empty] | 5083.2 | 35.04688 | 1198.2 | 0.11982 | -235.22 | -0.023522
3232.76 | 22.28875 | 1198.38 | 0.119838 | -107.94 | -0.010794 | [8 empty] | 5089.59 | 35.09094 | 1199.48 | 0.119948 | -235.6 | -0.02356
3238.97 | 22.33156 | 1200.44 | 0.120044 | -108.01 | -0.010801 | [8 empty] | 5096.24 | 35.13679 | 1200.47 | 0.120047 | -235.56 | -0.023556
3242.87 | 22.35845 | 1202.56 | 0.120256 | -108.52 | -0.010852 | [8 empty] | 5103.96 | 35.19002 | 1202.5 | 0.12025 | -236.4 | -0.02364
3247.57 | 22.39086 | 1203.3 | 0.12033 | -108.52 | -0.010852 | [8 empty] | 5112.86 | 35.25138 | 1203.5 | 0.12035 | -236.49 | -0.023649
3253.28 | 22.43023 | 1204.23 | 0.120423 | -108.75 | -0.010875 | [8 empty] | 5120.66 | 35.30516 | 1204.72 | 0.120472 | -237.25 | -0.023725
3257.68 | 22.46056 | 1206.28 | 0.120628 | -109.02 | -0.010902 | [8 empty] | 5128.43 | 35.35873 | 1206.71 | 0.120671 | -237.52 | -0.023752
3261.84 | 22.48924 | 1207.85 | 0.120785 | -109.27 | -0.010927 | [8 empty] | 5135.19 | 35.40534 | 1207.92 | 0.120792 | -237.79 | -0.023779
3265.64 | 22.51544 | 1208.92 | 0.120892 | -109.83 | -0.010983 | [8 empty] | 5141.16 | 35.4465 | 1209.35 | 0.120935 | -238.04 | -0.023804
3270.88 | 22.55157 | 1211.24 | 0.121124 | -110.09 | -0.011009 | [8 empty] | 5148.6 | 35.49779 | 1211.05 | 0.121105 | -238.29 | -0.023829
3275.73 | 22.58501 | 1212.31 | 0.121231 | -110 | -0.011 | [8 empty] | 5154.69 | 35.53978 | 1212.51 | 0.121251 | -238.43 | -0.023843
3280.02 | 22.61459 | 1213.63 | 0.121363 | -110.17 | -0.011017 | [8 empty] | 5161 | 35.58329 | 1214.13 | 0.121413 | -239.45 | -0.023945
3283.96 | 22.64175 | 1215.34 | 0.121534 | -110.27 | -0.011027 | [8 empty] | 5168.31 | 35.63369 | 1215.75 | 0.121575 | -239.47 | -0.023947
3288.62 | 22.67388 | 1216.82 | 0.121682 | -110.76 | -0.011076 | [8 empty] | 5175.34 | 35.68216 | 1217.07 | 0.121707 | -239.85 | -0.023985
3294.24 | 22.71263 | 1218.32 | 0.121832 | -110.56 | -0.011056 | [8 empty] | 5181.55 | 35.72497 | 1218 | 0.1218 | -239.68 | -0.023968
3297.67 | 22.73628 | 1219.7 | 0.12197 | -110.73 | -0.011073 | [8 empty] | 5188.65 | 35.77392 | 1220.2 | 0.12202 | -240.56 | -0.024056
3302.31 | 22.76827 | 1221.18 | 0.122118 | -111.2 | -0.01112 | [8 empty] | 5194.97 | 35.8175 | 1221.37 | 0.122137 | -240.57 | -0.024057
3308.37 | 22.81005 | 1222.62 | 0.122262 | -111.47 | -0.011147 | [8 empty] | 5200.85 | 35.85804 | 1222.98 | 0.122298 | -241.13 | -0.024113
3313.33 | 22.84425 | 1224.63 | 0.122463 | -111.64 | -0.011164 | [8 empty] | 5207.13 | 35.90134 | 1224.5 | 0.12245 | -242.06 | -0.024206
3318.9 | 22.88265 | 1225.93 | 0.122593 | -112.41 | -0.011241 | [8 empty] | 5214.61 | 35.95291 | 1225.98 | 0.122598 | -241.96 | -0.024196
3323.01 | 22.91099 | 1227.28 | 0.122728 | -112.39 | -0.011239 | [8 empty] | 5221.68 | 36.00165 | 1227.03 | 0.122703 | -241.86 | -0.024186
3326.51 | 22.93512 | 1228.84 | 0.122884 | -112.37 | -0.011237 | [8 empty] | 5228.81 | 36.05081 | 1228.87 | 0.122887 | -242.25 | -0.024225
3332.13 | 22.97387 | 1230.43 | 0.123043 | -112.93 | -0.011293 | [8 empty] | 5235.85 | 36.09935 | 1230.26 | 0.123026 | -243.07 | -0.024307
3336.65 | 23.00503 | 1231.59 | 0.123159 | -113.18 | -0.011318 | [8 empty] | 5241.46 | 36.13803 | 1231.27 | 0.123127 | -242.49 | -0.024249
3341.04 | 23.0353 | 1232.67 | 0.123267 | -113.08 | -0.011308 | [8 empty] | 5248.63 | 36.18747 | 1232.6 | 0.12326 | -243.94 | -0.024394
3345.95 | 23.06915 | 1234.02 | 0.123402 | -113.5 | -0.01135 | [8 empty] | 5256.01 | 36.23835 | 1234.26 | 0.123426 | -243.39 | -0.024339
3350.63 | 23.10142 | 1236.32 | 0.123632 | -113.64 | -0.011364 | [8 empty] | 5263.15 | 36.28758 | 1235.86 | 0.123586 | -244.49 | -0.024449
3355.45 | 23.13465 | 1238.09 | 0.123809 | -113.9 | -0.01139 | [8 empty] | 5270.21 | 36.33625 | 1237.47 | 0.123747 | -243.67 | -0.024367
3360.11 | 23.16678 | 1239.08 | 0.123908 | -114.08 | -0.011408 | [8 empty] | 5277.36 | 36.38555 | 1239.09 | 0.123909 | -244.06 | -0.024406
3364.52 | 23.19719 | 1241.05 | 0.124105 | -114.2 | -0.01142 | [8 empty] | 5284.65 | 36.43581 | 1240.32 | 0.124032 | -244.69 | -0.024469
3368.31 | 23.22332 | 1241.73 | 0.124173 | -114.37 | -0.011437 | [8 empty] | 5291.02 | 36.47973 | 1242.9 | 0.12429 | -246.32 | -0.024632
3373.1 | 23.25634 | 1243.27 | 0.124327 | -114.62 | -0.011462 | [8 empty] | 5297.61 | 36.52517 | 1243.76 | 0.124376 | -245.13 | -0.024513
3377.48 | 23.28654 | 1245.12 | 0.124512 | -114.76 | -0.011476 | [8 empty] | 5304.4 | 36.57198 | 1245.54 | 0.124554 | -248.57 | -0.024857
3383.04 | 23.32488 | 1246.42 | 0.124642 | -115.47 | -0.011547 | [8 empty] | 5312.03 | 36.62459 | 1246.55 | 0.124655 | -244.99 | -0.024499
3387.16 | 23.35328 | 1248.12 | 0.124812 | -115.56 | -0.011556 | [8 empty] | 5319.79 | 36.67809 | 1248.34 | 0.124834 | -248.95 | -0.024895
3392.69 | 23.39141 | 1249.64 | 0.124964 | -115.8 | -0.01158 | [8 empty] | 5328.07 | 36.73518 | 1249.91 | 0.124991 | -248.5 | -0.02485
3396.17 | 23.4154 | 1250.66 | 0.125066 | -116.04 | -0.011604 | [8 empty] | 5335.44 | 36.78599 | 1251.97 | 0.125197 | -248.46 | -0.024846
3402.17 | 23.45677 | 1253.01 | 0.125301 | -116.18 | -0.011618 | [8 empty] | 5342.36 | 36.8337 | 1252.55 | 0.125255 | -249.88 | -0.024988
3405.72 | 23.48125 | 1253.92 | 0.125392 | -116.32 | -0.011632 | [8 empty] | 5349.1 | 36.88017 | 1254.18 | 0.125418 | -246.29 | -0.024629
3410.74 | 23.51586 | 1255.2 | 0.12552 | -116.49 | -0.011649 | [8 empty] | 5355.89 | 36.92699 | 1256.22 | 0.125622 | -251.45 | -0.025145
3416.14 | 23.55309 | 1256.57 | 0.125657 | -116.62 | -0.011662 | [8 empty] | 5363.62 | 36.98028 | 1257.19 | 0.125719 | -249.17 | -0.024917
3421.1 | 23.58729 | 1259.04 | 0.125904 | -117.15 | -0.011715 | [8 empty] | 5370.18 | 37.02551 | 1258.26 | 0.125826 | -249.99 | -0.024999
3424.98 | 23.61404 | 1259.96 | 0.125996 | -117.35 | -0.011735 | [8 empty] | 5375.7 | 37.06357 | 1260.09 | 0.126009 | -252.56 | -0.025256
3430.19 | 23.64996 | 1262.01 | 0.126201 | -117.37 | -0.011737 | [8 empty] | 5383.77 | 37.11921 | 1261.82 | 0.126182 | -248.77 | -0.024877
3434.73 | 23.68126 | 1262.66 | 0.126266 | -117.32 | -0.011732 | [8 empty] | 5391.77 | 37.17437 | 1263.64 | 0.126364 | -252.92 | -0.025292
3439.56 | 23.71456 | 1264.46 | 0.126446 | -118.03 | -0.011803 | [8 empty] | 5398.74 | 37.22242 | 1264.1 | 0.12641 | -249.31 | -0.024931
3443.55 | 23.74207 | 1266.38 | 0.126638 | -118.15 | -0.011815 | [8 empty] | 5406.18 | 37.27372 | 1266.04 | 0.126604 | -252.59 | -0.025259
3448.12 | 23.77358 | 1267.84 | 0.126784 | -118.46 | -0.011846 | [8 empty] | 5413.26 | 37.32253 | 1267.57 | 0.126757 | -254.87 | -0.025487
3453.42 | 23.81012 | 1269.14 | 0.126914 | -118.55 | -0.011855 | [8 empty] | 5420.16 | 37.3701 | 1269.52 | 0.126952 | -250.68 | -0.025068
3458.12 | 23.84253 | 1271.22 | 0.127122 | -119 | -0.0119 | [8 empty] | 5427.31 | 37.4194 | 1270.55 | 0.127055 | -250.91 | -0.025091
3463.15 | 23.87721 | 1271.6 | 0.12716 | -118.73 | -0.011873 | [8 empty] | 5434.61 | 37.46973 | 1272.22 | 0.127222 | -251.93 | -0.025193
3467.11 | 23.90451 | 1273.85 | 0.127385 | -119.26 | -0.011926 | [8 empty] | 5441.08 | 37.51434 | 1273.39 | 0.127339 | -253.75 | -0.025375
3471.04 | 23.93161 | 1275.09 | 0.127509 | -119.73 | -0.011973 | [8 empty] | 5448.6 | 37.56619 | 1275.31 | 0.127531 | -252.48 | -0.025248
3475.95 | 23.96546 | 1276.4 | 0.12764 | -119.73 | -0.011973 | [8 empty] | 5456.16 | 37.61831 | 1276.26 | 0.127626 | -252.94 | -0.025294
3481.98 | 24.00703 | 1278.62 | 0.127862 | -120.19 | -0.012019 | [8 empty] | 5463.24 | 37.66713 | 1277.99 | 0.127799 | -255.06 | -0.025506
3485.95 | 24.0344 | 1279.83 | 0.127983 | -120.23 | -0.012023 | [8 empty] | 5470.93 | 37.72015 | 1280.28 | 0.128028 | -255.7 | -0.02557
3491.39 | 24.07191 | 1280.82 | 0.128082 | -120.54 | -0.012054 | [8 empty] | 5477.84 | 37.76779 | 1281.53 | 0.128153 | -255.01 | -0.025501
3495.57 | 24.10073 | 1282.81 | 0.128281 | -120.68 | -0.012068 | [8 empty] | 5485.4 | 37.81991 | 1282.98 | 0.128298 | -255.78 | -0.025578
3500.1 | 24.13196 | 1284.33 | 0.128433 | -121.02 | -0.012102 | [8 empty] | 5491.92 | 37.86486 | 1283.76 | 0.128376 | -256.41 | -0.025641
3504.92 | 24.1652 | 1285.65 | 0.128565 | -121.16 | -0.012116 | [8 empty] | 5499.15 | 37.91471 | 1285.72 | 0.128572 | -256.03 | -0.025603
3509.47 | 24.19657 | 1287.1 | 0.12871 | -121.55 | -0.012155 | [8 empty] | 5506.38 | 37.96456 | 1286.62 | 0.128662 | -256.98 | -0.025698
3513.74 | 24.22601 | 1288.55 | 0.128855 | -121.71 | -0.012171 | [8 empty] | 5513.69 | 38.01496 | 1288.51 | 0.128851 | -257.02 | -0.025702
3519.06 | 24.26269 | 1290.18 | 0.129018 | -121.65 | -0.012165 | [8 empty] | 5521.31 | 38.0675 | 1289.82 | 0.128982 | -257.88 | -0.025788
3523.76 | 24.29509 | 1291.98 | 0.129198 | -122.05 | -0.012205 | [8 empty] | 5529.33 | 38.12279 | 1292.14 | 0.129214 | -257.74 | -0.025774
3528.32 | 24.32653 | 1292.73 | 0.129273 | -122.55 | -0.012255 | [8 empty] | 5537.16 | 38.17678 | 1292.79 | 0.129279 | -257.81 | -0.025781
3532.74 | 24.357 | 1295.01 | 0.129501 | -122.64 | -0.012264 | [8 empty] | 5544.14 | 38.2249 | 1295.07 | 0.129507 | -259.21 | -0.025921
3537.91 | 24.39265 | 1295.75 | 0.129575 | -122.9 | -0.01229 | [8 empty] | 5551.57 | 38.27613 | 1295.85 | 0.129585 | -259.4 | -0.02594
3541.97 | 24.42064 | 1298.06 | 0.129806 | -122.71 | -0.012271 | [8 empty] | 5559.88 | 38.33343 | 1297.14 | 0.129714 | -259.82 | -0.025982
3546.52 | 24.45201 | 1299.17 | 0.129917 | -123.29 | -0.012329 | [8 empty] | 5566.96 | 38.38224 | 1299.56 | 0.129956 | -259.45 | -0.025945
3551.74 | 24.488 | 1300.65 | 0.130065 | -123.51 | -0.012351 | [8 empty] | 5573.73 | 38.42892 | 1301.21 | 0.130121 | -260.38 | -0.026038
3557.02 | 24.52441 | 1302.16 | 0.130216 | -123.87 | -0.012387 | [8 empty] | 5579.43 | 38.46822 | 1302.79 | 0.130279 | -260.24 | -0.026024
3560.75 | 24.55012 | 1303.46 | 0.130346 | -124.06 | -0.012406 | [8 empty] | 5586.38 | 38.51613 | 1303.72 | 0.130372 | -261.36 | -0.026136
3566.01 | 24.58639 | 1305.43 | 0.130543 | -124.24 | -0.012424 | [8 empty] | 5593.85 | 38.56764 | 1305.69 | 0.130569 | -261.27 | -0.026127
3569.26 | 24.6088 | 1306.25 | 0.130625 | -124.21 | -0.012421 | [8 empty] | 5600.87 | 38.61604 | 1307.08 | 0.130708 | -261.7 | -0.02617
3575.26 | 24.65017 | 1307.66 | 0.130766 | -124.71 | -0.012471 | [8 empty] | 5607.73 | 38.66333 | 1308.45 | 0.130845 | -261.84 | -0.026184
3581.27 | 24.6916 | 1309.85 | 0.130985 | -125.08 | -0.012508 | [8 empty] | 5615.4 | 38.71622 | 1310.47 | 0.131047 | -262.74 | -0.026274
3585.65 | 24.7218 | 1311.44 | 0.131144 | -125.2 | -0.01252 | [8 empty] | 5620.99 | 38.75476 | 1310.8 | 0.13108 | -262.84 | -0.026284
3590 | 24.75179 | 1312.79 | 0.131279 | -125.13 | -0.012513 | [8 empty] | 5628.37 | 38.80564 | 1312.51 | 0.131251 | -263.08 | -0.026308
3594.63 | 24.78371 | 1314.04 | 0.131404 | -125.81 | -0.012581 | [8 empty] | 5634.97 | 38.85114 | 1314.29 | 0.131429 | -263.18 | -0.026318
3598.05 | 24.80729 | 1315.18 | 0.131518 | -125.79 | -0.012579 | [8 empty] | 5642.27 | 38.90148 | 1316.18 | 0.131618 | -263.86 | -0.026386
3603.9 | 24.84763 | 1316.73 | 0.131673 | -126.12 | -0.012612 | [8 empty] | 5648.38 | 38.9436 | 1317.68 | 0.131768 | -264.27 | -0.026427
3608.91 | 24.88217 | 1318.31 | 0.131831 | -126.18 | -0.012618 | [8 empty] | 5655.64 | 38.99366 | 1318.25 | 0.131825 | -264.29 | -0.026429
3613.79 | 24.91582 | 1320.2 | 0.13202 | -126.7 | -0.01267 | [8 empty] | 5661.73 | 39.03565 | 1319.91 | 0.131991 | -264.42 | -0.026442
3619.24 | 24.95339 | 1321.44 | 0.132144 | -126.92 | -0.012692 | [8 empty] | 5667.51 | 39.0755 | 1320.82 | 0.132082 | -265.28 | -0.026528
3624.27 | 24.98807 | 1323.62 | 0.132362 | -127.43 | -0.012743 | [8 empty] | 5674.18 | 39.12148 | 1322.85 | 0.132285 | -265.45 | -0.026545
3628.56 | 25.01765 | 1324.26 | 0.132426 | -127.27 | -0.012727 | [8 empty] | 5681.32 | 39.17071 | 1324.65 | 0.132465 | -265.69 | -0.026569
3633.82 | 25.05392 | 1325.95 | 0.132595 | -127.77 | -0.012777 | [8 empty] | 5688.93 | 39.22318 | 1326.14 | 0.132614 | -266.29 | -0.026629
3638.98 | 25.08949 | 1327.78 | 0.132778 | -128 | -0.0128 | [8 empty] | 5696.1 | 39.27261 | 1327.73 | 0.132773 | -266.46 | -0.026646
3643.68 | 25.1219 | 1329.07 | 0.132907 | -128.09 | -0.012809 | [8 empty] | 5702.76 | 39.31853 | 1329.18 | 0.132918 | -267.16 | -0.026716
3649.05 | 25.15892 | 1330.82 | 0.133082 | -128.47 | -0.012847 | [8 empty] | 5710.72 | 39.37341 | 1331.01 | 0.133101 | -267.55 | -0.026755
3653.72 | 25.19112 | 1332.29 | 0.133229 | -128.65 | -0.012865 | [8 empty] | 5717.56 | 39.42057 | 1332.04 | 0.133204 | -267.66 | -0.026766
3658.6 | 25.22477 | 1334.03 | 0.133403 | -129.14 | -0.012914 | [8 empty] | 5725.89 | 39.47801 | 1333.68 | 0.133368 | -267.8 | -0.02678
3663.72 | 25.26007 | 1335.45 | 0.133545 | -129.13 | -0.012913 | [8 empty] | 5733.14 | 39.52799 | 1335.76 | 0.133576 | -268.57 | -0.026857
3669 | 25.29647 | 1336.87 | 0.133687 | -129.71 | -0.012971 | [8 empty] | 5741.12 | 39.58301 | 1336.74 | 0.133674 | -268.81 | -0.026881
3674.39 | 25.33363 | 1337.98 | 0.133798 | -129.82 | -0.012982 | [8 empty] | 5748.28 | 39.63238 | 1338.71 | 0.133871 | -269.5 | -0.02695
3678.83 | 25.36424 | 1340.1 | 0.13401 | -130.19 | -0.013019 | [8 empty] | 5755.06 | 39.67912 | 1340.21 | 0.134021 | -269.82 | -0.026982
3683.28 | 25.39493 | 1341.49 | 0.134149 | -130.08 | -0.013008 | [8 empty] | 5762.49 | 39.73035 | 1341.54 | 0.134154 | -270.35 | -0.027035
3687.37 | 25.42312 | 1342.12 | 0.134212 | -130.39 | -0.013039 | [8 empty] | 5769.87 | 39.78123 | 1343.59 | 0.134359 | -270.48 | -0.027048
3692.52 | 25.45863 | 1344.39 | 0.134439 | -130.9 | -0.01309 | [8 empty] | 5776.83 | 39.82922 | 1344.38 | 0.134438 | -271.13 | -0.027113
3698.18 | 25.49766 | 1345.61 | 0.134561 | -130.71 | -0.013071 | [8 empty] | 5784.25 | 39.88038 | 1346.17 | 0.134617 | -271.31 | -0.027131
3701.54 | 25.52082 | 1346.58 | 0.134658 | -131.05 | -0.013105 | [8 empty] | 5790.93 | 39.92643 | 1347.56 | 0.134756 | -271.73 | -0.027173
3707.32 | 25.56067 | 1348.8 | 0.13488 | -131.58 | -0.013158 | [8 empty] | 5799.13 | 39.98297 | 1349.49 | 0.134949 | -272.18 | -0.027218
3711.78 | 25.59142 | 1349.88 | 0.134988 | -131.72 | -0.013172 | [8 empty] | 5805.2 | 40.02482 | 1350.68 | 0.135068 | -272.33 | -0.027233
3716.65 | 25.625 | 1351.87 | 0.135187 | -131.81 | -0.013181 | [8 empty] | 5808.36 | 40.04661 | 1350.92 | 0.135092 | -272.58 | -0.027258
3721.22 | 25.65651 | 1352.75 | 0.135275 | -132.13 | -0.013213 | [8 empty] | 5814.71 | 40.09039 | 1352.66 | 0.135266 | -272.75 | -0.027275
3725.91 | 25.68884 | 1354.36 | 0.135436 | -132.31 | -0.013231 | [8 empty] | 5821.08 | 40.13431 | 1353.98 | 0.135398 | -273.17 | -0.027317
3730.92 | 25.72339 | 1355.6 | 0.13556 | -132.72 | -0.013272 | [8 empty] | 5828.42 | 40.18491 | 1355.88 | 0.135588 | -273.49 | -0.027349
3735.4 | 25.75427 | 1357.65 | 0.135765 | -133.09 | -0.013309 | [8 empty] | 5835.33 | 40.23256 | 1357.1 | 0.13571 | -274.03 | -0.027403
3740.1 | 25.78668 | 1358.92 | 0.135892 | -132.98 | -0.013298 | [8 empty] | 5842.93 | 40.28496 | 1358.98 | 0.135898 | -274.41 | -0.027441
3744.83 | 25.81929 | 1360.95 | 0.136095 | -133.29 | -0.013329 | [8 empty] | 5851.67 | 40.34522 | 1360.06 | 0.136006 | -274.77 | -0.027477
3749.44 | 25.85108 | 1362.45 | 0.136245 | -133.59 | -0.013359 | [8 empty] | 5859.67 | 40.40037 | 1362.32 | 0.136232 | -275.38 | -0.027538
3753.96 | 25.88224 | 1363.75 | 0.136375 | -133.83 | -0.013383 | [8 empty] | 5867.32 | 40.45312 | 1363.74 | 0.136374 | -275.38 | -0.027538
3759.07 | 25.91747 | 1365.38 | 0.136538 | -134.05 | -0.013405 | [8 empty] | 5872.85 | 40.49124 | 1365.12 | 0.136512 | -276.06 | -0.027606
3763.35 | 25.94698 | 1366.69 | 0.136669 | -134.44 | -0.013444 | [8 empty] | 5880.26 | 40.54233 | 1366.43 | 0.136643 | -276.42 | -0.027642
3768.16 | 25.98014 | 1367.64 | 0.136764 | -134.35 | -0.013435 | [8 empty] | 5886.18 | 40.58315 | 1368.34 | 0.136834 | -277 | -0.0277
3772.92 | 26.01296 | 1369.76 | 0.136976 | -134.99 | -0.013499 | [8 empty] | 5892.86 | 40.62921 | 1369.77 | 0.136977 | -276.92 | -0.027692
3777.65 | 26.04557 | 1371.19 | 0.137119 | -134.85 | -0.013485 | [8 empty] | 5899.45 | 40.67464 | 1371.08 | 0.137108 | -277.11 | -0.027711
3782.65 | 26.08005 | 1372.7 | 0.13727 | -135.09 | -0.013509 | [8 empty] | 5905.97 | 40.71959 | 1372.1 | 0.13721 | -277.35 | -0.027735
3787.33 | 26.11231 | 1374.11 | 0.137411 | -135.55 | -0.013555 | [8 empty] | 5912.69 | 40.76593 | 1374.23 | 0.137423 | -277.97 | -0.027797
3791.94 | 26.1441 | 1376.18 | 0.137618 | -135.65 | -0.013565 | [8 empty] | 5918.92 | 40.80888 | 1375.23 | 0.137523 | -278.09 | -0.027809
3796.36 | 26.17457 | 1377.01 | 0.137701 | -135.99 | -0.013599 | [8 empty] | 5924.95 | 40.85046 | 1376.82 | 0.137682 | -278.7 | -0.02787
3800.85 | 26.20553 | 1378.77 | 0.137877 | -136 | -0.0136 | [8 empty] | 5931.74 | 40.89727 | 1378.38 | 0.137838 | -278.76 | -0.027876
3806.45 | 26.24414 | 1380.4 | 0.13804 | -136.28 | -0.013628 | [8 empty] | 5937.85 | 40.9394 | 1379.7 | 0.13797 | -279.28 | -0.027928
3809.42 | 26.26462 | 1381.79 | 0.138179 | -136.6 | -0.01366 | [8 empty] | 5945.71 | 40.99359 | 1381.44 | 0.138144 | -279.49 | -0.027949
3813.71 | 26.29419 | 1382.84 | 0.138284 | -136.7 | -0.01367 | [8 empty] | 5951.78 | 41.03544 | 1382.78 | 0.138278 | -280.06 | -0.028006
3819.04 | 26.33094 | 1384.53 | 0.138453 | -136.96 | -0.013696 | [8 empty] | 5958.23 | 41.07991 | 1383.98 | 0.138398 | -280.42 | -0.028042
3823.51 | 26.36176 | 1385.98 | 0.138598 | -137.18 | -0.013718 | [8 empty] | 5965.07 | 41.12707 | 1385.97 | 0.138597 | -280.94 | -0.028094
3828.04 | 26.393 | 1387.49 | 0.138749 | -137.59 | -0.013759 | [8 empty] | 5972.21 | 41.1763 | 1388.03 | 0.138803 | -281.22 | -0.028122
3833.25 | 26.42892 | 1389.07 | 0.138907 | -137.92 | -0.013792 | [8 empty] | 5978.99 | 41.22304 | 1389.07 | 0.138907 | -281.44 | -0.028144
3838.14 | 26.46263 | 1390.47 | 0.139047 | -137.99 | -0.013799 | [8 empty] | 5986.5 | 41.27482 | 1390.9 | 0.13909 | -281.93 | -0.028193
3842.72 | 26.49421 | 1392.35 | 0.139235 | -138.4 | -0.01384 | [8 empty] | 5993.48 | 41.32295 | 1391.8 | 0.13918 | -282.03 | -0.028203
3847.34 | 26.52606 | 1393.53 | 0.139353 | -139.04 | -0.013904 | [8 empty] | 6000.46 | 41.37107 | 1393.88 | 0.139388 | -282.92 | -0.028292
3852.47 | 26.56143 | 1395.76 | 0.139576 | -139.06 | -0.013906 | [8 empty] | 6007.46 | 41.41933 | 1394.99 | 0.139499 | -283.31 | -0.028331
3856.7 | 26.5906 | 1396.71 | 0.139671 | -139.22 | -0.013922 | [8 empty] | 6014.17 | 41.4656 | 1396.69 | 0.139669 | -283.63 | -0.028363
3862.27 | 26.629 | 1397.47 | 0.139747 | -139.43 | -0.013943 | [8 empty] | 6022.68 | 41.52427 | 1398.52 | 0.139852 | -283.87 | -0.028387
3866.06 | 26.65513 | 1399.63 | 0.139963 | -139.99 | -0.013999 | [8 empty] | 6028.85 | 41.56681 | 1399.63 | 0.139963 | -284.27 | -0.028427
3871.25 | 26.69091 | 1401.46 | 0.140146 | -140.04 | -0.014004 | [8 empty] | 6037.34 | 41.62534 | 1401.11 | 0.140111 | -284.7 | -0.02847
3876.25 | 26.72539 | 1403.03 | 0.140303 | -140.46 | -0.014046 | [8 empty] | 6043.92 | 41.67071 | 1402.98 | 0.140298 | -285.29 | -0.028529
3880.6 | 26.75538 | 1404.1 | 0.14041 | -140.4 | -0.01404 | [8 empty] | 6050.73 | 41.71766 | 1404.22 | 0.140422 | -285.23 | -0.028523
3885.84 | 26.79151 | 1405.86 | 0.140586 | -140.72 | -0.014072 | [8 empty] | 6058.64 | 41.7722 | 1406.2 | 0.14062 | -285.85 | -0.028585
3890.26 | 26.82198 | 1407.37 | 0.140737 | -141.03 | -0.014103 | [8 empty] | 6065.99 | 41.82288 | 1407.69 | 0.140769 | -286.09 | -0.028609
3893.27 | 26.84273 | 1408.54 | 0.140854 | -141.3 | -0.01413 | [8 empty] | 6072.87 | 41.87031 | 1408.54 | 0.140854 | -286.16 | -0.028616
3898.41 | 26.87817 | 1410.11 | 0.141011 | -141.46 | -0.014146 | [8 empty] | 6080.62 | 41.92375 | 1410.58 | 0.141058 | -287.11 | -0.028711
3903.88 | 26.91589 | 1411.45 | 0.141145 | -141.94 | -0.014194 | [8 empty] | 6088.96 | 41.98125 | 1411.64 | 0.141164 | -287.1 | -0.02871
3907.48 | 26.94071 | 1413.78 | 0.141378 | -142.31 | -0.014231 | [8 empty] | 6101.97 | 42.07095 | 1414.85 | 0.141485 | -287.71 | -0.028771
3912.28 | 26.9738 | 1414.1 | 0.14141 | -142.23 | -0.014223 | [8 empty] | 6112.24 | 42.14175 | 1416.4 | 0.14164 | -288.49 | -0.028849
3917.01 | 27.00641 | 1416.04 | 0.141604 | -142.32 | -0.014232 | [8 empty] | 6122.01 | 42.20911 | 1418.92 | 0.141892 | -289.02 | -0.028902
3921.39 | 27.03661 | 1417.29 | 0.141729 | -142.96 | -0.014296 | [8 empty] | 6129.03 | 42.25752 | 1420.01 | 0.142001 | -289.44 | -0.028944
3924.89 | 27.06074 | 1418.76 | 0.141876 | -143.07 | -0.014307 | [8 empty] | 6136.63 | 42.30991 | 1421.7 | 0.14217 | -290.15 | -0.029015
3928.63 | 27.08653 | 1421.28 | 0.142128 | -143.94 | -0.014394 | [8 empty] | 6143.44 | 42.35687 | 1422.75 | 0.142275 | -290.15 | -0.029015
3932.27 | 27.11162 | 1421.91 | 0.142191 | -144.16 | -0.014416 | [8 empty] | 6149.72 | 42.40017 | 1424.54 | 0.142454 | -290.46 | -0.029046
3921.77 | 27.03923 | 1424.01 | 0.142401 | -151.81 | -0.015181 | [8 empty] | 6155.8 | 42.44208 | 1425.85 | 0.142585 | -291.17 | -0.029117
3689.73 | 25.4394 | 1466.33 | 0.146633 | -1530.13 | -0.153013 | [8 empty] | 6162.48 | 42.48814 | 1427.07 | 0.142707 | -291.25 | -0.029125
3326.5 | 22.93505 | 1423.68 | 0.142368 | -1823.67 | -0.182367 | [8 empty] | 6169.28 | 42.53502 | 1428.55 | 0.142855 | -291.62 | -0.029162
3327.96 | 22.94512 | 1425.49 | 0.142549 | -1834.55 | -0.183455 | [8 empty] | 6175.22 | 42.57598 | 1429.64 | 0.142964 | -291.65 | -0.029165
3329.68 | 22.95698 | 1426.87 | 0.142687 | -1844.66 | -0.184466 | [8 empty] | 6180.4 | 42.61169 | 1431.19 | 0.143119 | -291.87 | -0.029187
3333.11 | 22.98063 | 1427.56 | 0.142756 | -1852.91 | -0.185291 | [8 empty] | 6186.08 | 42.65085 | 1433.08 | 0.143308 | -292.53 | -0.029253
3336.83 | 23.00627 | 1429.58 | 0.142958 | -1862.22 | -0.186222 | [8 empty] | 6192.09 | 42.69229 | 1433.62 | 0.143362 | -292.63 | -0.029263
3340.81 | 23.03371 | 1430.9 | 0.14309 | -1866.29 | -0.186629 | [8 empty] | 6193.98 | 42.70532 | 1434.47 | 0.143447 | -292.73 | -0.029273
3345.34 | 23.06495 | 1432.46 | 0.143246 | -1872.42 | -0.187242 | [8 empty] | 6195.8 | 42.71787 | 1435.32 | 0.143532 | -293.18 | -0.029318
3349.43 | 23.09315 | 1434.14 | 0.143414 | -1875.92 | -0.187592 | [8 empty] | 6199.96 | 42.74655 | 1436.34 | 0.143634 | -293.11 | -0.029311
3354.5 | 23.1281 | 1436.02 | 0.143602 | -1878.86 | -0.187886 | [8 empty] | 6204.62 | 42.77868 | 1436.98 | 0.143698 | -293.61 | -0.029361
3358.78 | 23.15761 | 1437.84 | 0.143784 | -1883.36 | -0.188336 | [8 empty] | 6211.48 | 42.82598 | 1438.95 | 0.143895 | -293.87 | -0.029387
3363.11 | 23.18747 | 1439.31 | 0.143931 | -1886.42 | -0.188642 | [8 empty] | 6218.52 | 42.87452 | 1440.75 | 0.144075 | -293.56 | -0.029356
3367.08 | 23.21484 | 1440.58 | 0.144058 | -1891.83 | -0.189183 | [8 empty] | 6225.29 | 42.92119 | 1442.13 | 0.144213 | -294.6 | -0.02946
3373.09 | 23.25627 | 1442.53 | 0.144253 | -1892.39 | -0.189239 | [8 empty] | 6232.99 | 42.97428 | 1443.11 | 0.144311 | -294.29 | -0.029429
3378.09 | 23.29075 | 1443.79 | 0.144379 | -1899.57 | -0.189957 | [8 empty] | 6240 | 43.02261 | 1444.9 | 0.14449 | -295.3 | -0.02953
3382.49 | 23.32108 | 1445.9 | 0.14459 | -1901.39 | -0.190139 | [8 empty] | 6246.42 | 43.06688 | 1446.31 | 0.144631 | -295.45 | -0.029545
3386.76 | 23.35052 | 1447.08 | 0.144708 | -1905.21 | -0.190521 | [8 empty] | 6251.6 | 43.10259 | 1448.22 | 0.144822 | -296.13 | -0.029613
3392.52 | 23.39024 | 1448.62 | 0.144862 | -1905.71 | -0.190571 | [8 empty] | 6258.3 | 43.14879 | 1448.95 | 0.144895 | -296.08 | -0.029608
3397.59 | 23.42519 | 1449.71 | 0.144971 | -1910.71 | -0.191071 | [8 empty] | 6265.94 | 43.20146 | 1450.79 | 0.145079 | -296.53 | -0.029653
3401.92 | 23.45505 | 1451.98 | 0.145198 | -1913.64 | -0.191364 | [8 empty] | 6274.13 | 43.25793 | 1452.19 | 0.145219 | -296.91 | -0.029691
3407.48 | 23.49338 | 1452.77 | 0.145277 | -1915.76 | -0.191576 | [8 empty] | 6283.3 | 43.32115 | 1454.54 | 0.145454 | -297.45 | -0.029745
3412.72 | 23.52951 | 1454.77 | 0.145477 | -1920.36 | -0.192036 | [8 empty] | 6290.65 | 43.37183 | 1455.74 | 0.145574 | -297.91 | -0.029791
3417.56 | 23.56288 | 1456 | 0.1456 | -1922.44 | -0.192244 | [8 empty] | 6298.15 | 43.42354 | 1457.76 | 0.145776 | -298.65 | -0.029865
3422.37 | 23.59604 | 1458.12 | 0.145812 | -1924.15 | -0.192415 | [8 empty] | 6305 | 43.47077 | 1458.7 | 0.14587 | -298.56 | -0.029856
3427.97 | 23.63465 | 1459.27 | 0.145927 | -1925.73 | -0.192573 | [8 empty] | 6312.65 | 43.52351 | 1460.52 | 0.146052 | -299.36 | -0.029936
3433.32 | 23.67154 | 1461.34 | 0.146134 | -1930.89 | -0.193089 | [8 empty] | 6320.54 | 43.57791 | 1461.64 | 0.146164 | -299.55 | -0.029955
3437.58 | 23.70091 | 1462 | 0.1462 | -1932.09 | -0.193209 | [8 empty] | 6327.74 | 43.62755 | 1463.94 | 0.146394 | -300.07 | -0.030007
3443.75 | 23.74345 | 1464.44 | 0.146444 | -1936.34 | -0.193634 | [8 empty] | 6336.29 | 43.6865 | 1465.8 | 0.14658 | -300.71 | -0.030071
3448.47 | 23.77599 | 1466.4 | 0.14664 | -1940.51 | -0.194051 | [8 empty] | 6343.1 | 43.73345 | 1466.65 | 0.146665 | -300.83 | -0.030083
3453.97 | 23.81391 | 1466.86 | 0.146686 | -1941.84 | -0.194184 | [8 empty] | 6349.81 | 43.77972 | 1468.72 | 0.146872 | -301.14 | -0.030114
3458.58 | 23.8457 | 1468.98 | 0.146898 | -1945.38 | -0.194538 | [8 empty] | 6357.57 | 43.83322 | 1469.42 | 0.146942 | -301.4 | -0.03014
3464.11 | 23.88383 | 1470.01 | 0.147001 | -1943.12 | -0.194312 | [8 empty] | 6364.77 | 43.88286 | 1471.92 | 0.147192 | -301.86 | -0.030186
3467.9 | 23.90996 | 1472 | 0.1472 | -1945.04 | -0.194504 | [8 empty] | 6371.4 | 43.92857 | 1473.12 | 0.147312 | -302.04 | -0.030204
3473.45 | 23.94822 | 1473.08 | 0.147308 | -1952.33 | -0.195233 | [8 empty] | 6373.55 | 43.94339 | 1473.27 | 0.147327 | -302.24 | -0.030224
3479.72 | 23.99145 | 1475.05 | 0.147505 | -1951.87 | -0.195187 | [8 empty] | 6377.74 | 43.97228 | 1474.21 | 0.147421 | -302.22 | -0.030222
3484.94 | 24.02744 | 1476.32 | 0.147632 | -1954.77 | -0.195477 | [8 empty] | 6387.07 | 44.03661 | 1476.5 | 0.14765 | -302.81 | -0.030281
3489.7 | 24.06026 | 1477.89 | 0.147789 | -1956.41 | -0.195641 | [8 empty] | 6394.85 | 44.09025 | 1477.83 | 0.147783 | -303.47 | -0.030347
3493.82 | 24.08867 | 1479.36 | 0.147936 | -1962.46 | -0.196246 | [8 empty] | 6403.23 | 44.14803 | 1480.05 | 0.148005 | -303.85 | -0.030385
3498.87 | 24.12348 | 1480.83 | 0.148083 | -1961.59 | -0.196159 | [8 empty] | 6411.03 | 44.20181 | 1481.41 | 0.148141 | -304.32 | -0.030432
3503.63 | 24.1563 | 1482.97 | 0.148297 | -1962.55 | -0.196255 | [8 empty] | 6418.21 | 44.25131 | 1482.15 | 0.148215 | -304.28 | -0.030428
3509.43 | 24.19629 | 1484.15 | 0.148415 | -1966.76 | -0.196676 | [8 empty] | 6425.84 | 44.30392 | 1484.33 | 0.148433 | -305.39 | -0.030539
3515.49 | 24.23807 | 1486.14 | 0.148614 | -1972.34 | -0.197234 | [8 empty] | 6434.65 | 44.36466 | 1485.78 | 0.148578 | -305.43 | -0.030543
3521.7 | 24.28089 | 1487.32 | 0.148732 | -1970.29 | -0.197029 | [8 empty] | 6443.15 | 44.42326 | 1487.83 | 0.148783 | -305.63 | -0.030563
3525.33 | 24.30592 | 1488.52 | 0.148852 | -1972.32 | -0.197232 | [8 empty] | 6449.67 | 44.46822 | 1489.76 | 0.148976 | -306.83 | -0.030683
3530.43 | 24.34108 | 1490.42 | 0.149042 | -1977.89 | -0.197789 | [8 empty] | 6456.83 | 44.51758 | 1490.92 | 0.149092 | -306.69 | -0.030669
3534.86 | 24.37162 | 1491.55 | 0.149155 | -1977.16 | -0.197716 | [8 empty] | 6463.59 | 44.56419 | 1492.41 | 0.149241 | -307.02 | -0.030702
3541.01 | 24.41402 | 1493.58 | 0.149358 | -1981.83 | -0.198183 | [8 empty] | 6469.83 | 44.60721 | 1494.2 | 0.14942 | -307.77 | -0.030777
3545.15 | 24.44257 | 1494.86 | 0.149486 | -1984.34 | -0.198434 | [8 empty] | 6477.15 | 44.65768 | 1495.31 | 0.149531 | -308.13 | -0.030813
3551.22 | 24.48442 | 1496.48 | 0.149648 | -1986.68 | -0.198668 | [8 empty] | 6484.22 | 44.70643 | 1496.53 | 0.149653 | -308.34 | -0.030834
3555.48 | 24.51379 | 1498.37 | 0.149837 | -1992.1 | -0.19921 | [8 empty] | 6491.86 | 44.7591 | 1497.99 | 0.149799 | -308.77 | -0.030877
3561.1 | 24.55254 | 1499.2 | 0.14992 | -1992.05 | -0.199205 | [8 empty] | 6499.03 | 44.80854 | 1499.65 | 0.149965 | -309.09 | -0.030909
3566.83 | 24.59204 | 1500.39 | 0.150039 | -1993.28 | -0.199328 | [8 empty] | 6508.62 | 44.87466 | 1502.07 | 0.150207 | -309.68 | -0.030968
3570.79 | 24.61935 | 1502.16 | 0.150216 | -1994.57 | -0.199457 | [8 empty] | 6516.77 | 44.93085 | 1503.86 | 0.150386 | -310.22 | -0.031022
3575.73 | 24.65341 | 1504.07 | 0.150407 | -2000.42 | -0.200042 | [8 empty] | 6524.27 | 44.98256 | 1505.03 | 0.150503 | -310.61 | -0.031061
3580.55 | 24.68664 | 1505.53 | 0.150553 | -2002.05 | -0.200205 | [8 empty] | 6531.72 | 45.03392 | 1507.09 | 0.150709 | -311 | -0.0311
3586.37 | 24.72677 | 1507.25 | 0.150725 | -2000.86 | -0.200086 | [8 empty] | 6538.98 | 45.08398 | 1508.52 | 0.150852 | -311.52 | -0.031152
3592.29 | 24.76758 | 1508.24 | 0.150824 | -2007.53 | -0.200753 | [8 empty] | 6545.64 | 45.1299 | 1509.34 | 0.150934 | -311.87 | -0.031187
3596.41 | 24.79599 | 1510.36 | 0.151036 | -2008.45 | -0.200845 | [8 empty] | 6553.24 | 45.18229 | 1510.95 | 0.151095 | -312.48 | -0.031248
3600.66 | 24.82529 | 1511.9 | 0.15119 | -2008.16 | -0.200816 | [8 empty] | 6560.29 | 45.2309 | 1511.95 | 0.151195 | -312.88 | -0.031288
3605.36 | 24.85769 | 1513.11 | 0.151311 | -2013.46 | -0.201346 | [8 empty] | 6567.68 | 45.28185 | 1513.79 | 0.151379 | -312.81 | -0.031281
3611.01 | 24.89665 | 1514.63 | 0.151463 | -2014.02 | -0.201402 | [8 empty] | 6574.51 | 45.32894 | 1514.96 | 0.151496 | -313.33 | -0.031333
3615.98 | 24.93092 | 1515.89 | 0.151589 | -2018.37 | -0.201837 | [8 empty] | 6581.38 | 45.37631 | 1517.48 | 0.151748 | -314.47 | -0.031447
3620.17 | 24.9598 | 1517.41 | 0.151741 | -2017.33 | -0.201733 | [8 empty] | 6588.11 | 45.42271 | 1517.73 | 0.151773 | -313.87 | -0.031387
3624.75 | 24.99138 | 1519.19 | 0.151919 | -2019.53 | -0.201953 | [8 empty] | 6594.37 | 45.46587 | 1519.7 | 0.15197 | -314.19 | -0.031419
3629.89 | 25.02682 | 1520.44 | 0.152044 | -2025.71 | -0.202571 | [8 empty] | 6601.09 | 45.5122 | 1520.68 | 0.152068 | -314.91 | -0.031491
3635.48 | 25.06536 | 1521.79 | 0.152179 | -2027.29 | -0.202729 | [8 empty] | 6607.92 | 45.55929 | 1522.4 | 0.15224 | -315.18 | -0.031518
3640.8 | 25.10204 | 1523.86 | 0.152386 | -2025.4 | -0.20254 | [8 empty] | 6615.28 | 45.61004 | 1524.35 | 0.152435 | -315.91 | -0.031591
3645.97 | 25.13769 | 1524.94 | 0.152494 | -2032.77 | -0.203277 | [8 empty] | 6621.33 | 45.65175 | 1526.03 | 0.152603 | -316.28 | -0.031628
3651.43 | 25.17533 | 1527.18 | 0.152718 | -2033.3 | -0.20333 | [8 empty] | 6628.62 | 45.70201 | 1527.05 | 0.152705 | -316.4 | -0.03164
3656.62 | 25.21111 | 1528.74 | 0.152874 | -2032.86 | -0.203286 | [8 empty] | 6635.74 | 45.7511 | 1528.64 | 0.152864 | -316.88 | -0.031688
3661.86 | 25.24724 | 1529.79 | 0.152979 | -2039.22 | -0.203922 | [8 empty] | 6641.33 | 45.78964 | 1529.99 | 0.152999 | -317.04 | -0.031704
3666.59 | 25.27985 | 1531.35 | 0.153135 | -2036.93 | -0.203693 | [8 empty] | 6648.41 | 45.83846 | 1531.39 | 0.153139 | -317.24 | -0.031724
3671.55 | 25.31405 | 1533.28 | 0.153328 | -2040.76 | -0.204076 | [8 empty] | 6654.81 | 45.88258 | 1533.8 | 0.15338 | -317.72 | -0.031772
3675.6 | 25.34197 | 1534.28 | 0.153428 | -2046.09 | -0.204609 | [8 empty] | 6660.74 | 45.92347 | 1534.35 | 0.153435 | -317.78 | -0.031778
3679.94 | 25.3719 | 1535.63 | 0.153563 | -2047.56 | -0.204756 | [8 empty] | 6666.9 | 45.96594 | 1536.43 | 0.153643 | -318.34 | -0.031834
3685.82 | 25.41244 | 1537.49 | 0.153749 | -2045.93 | -0.204593 | [8 empty] | 6671.28 | 45.99614 | 1537.77 | 0.153777 | -318.51 | -0.031851
3690.11 | 25.44202 | 1538.84 | 0.153884 | -2047.53 | -0.204753 | [8 empty] | 6677.03 | 46.03578 | 1539.24 | 0.153924 | -319.01 | -0.031901
3696.51 | 25.48614 | 1539.75 | 0.153975 | -2054.61 | -0.205461 | [8 empty] | 6683.28 | 46.07887 | 1540.52 | 0.154052 | -319.1 | -0.03191
3700.63 | 25.51455 | 1541.86 | 0.154186 | -2052.62 | -0.205262 | [8 empty] | 6688.91 | 46.11769 | 1541.83 | 0.154183 | -319.48 | -0.031948
3705.05 | 25.54502 | 1542.2 | 0.15422 | -2056.14 | -0.205614 | [8 empty] | 6695.52 | 46.16327 | 1543.76 | 0.154376 | -319.97 | -0.031997
3710.83 | 25.58487 | 1545.6 | 0.15456 | -2059.4 | -0.20594 | [8 empty] | 6701.81 | 46.20663 | 1545.33 | 0.154533 | -320.33 | -0.032033
3715.65 | 25.61811 | 1546.47 | 0.154647 | -2058.17 | -0.205817 | [8 empty] | 6707.85 | 46.24828 | 1546.43 | 0.154643 | -320.66 | -0.032066
3720.85 | 25.65396 | 1547.88 | 0.154788 | -2062.03 | -0.206203 | [8 empty] | 6714.4 | 46.29344 | 1547.78 | 0.154778 | -320.92 | -0.032092
3726.96 | 25.69608 | 1549.76 | 0.154976 | -2063.02 | -0.206302 | [8 empty] | 6720.52 | 46.33563 | 1549.4 | 0.15494 | -321.32 | -0.032132
3731.09 | 25.72456 | 1551.18 | 0.155118 | -2066.91 | -0.206691 | [8 empty] | 6726.6 | 46.37755 | 1550.72 | 0.155072 | -321.45 | -0.032145
3735.94 | 25.758 | 1552.01 | 0.155201 | -2068.62 | -0.206862 | [8 empty] | 6732.8 | 46.4203 | 1551.53 | 0.155153 | -321.85 | -0.032185
3741.41 | 25.79571 | 1553.58 | 0.155358 | -2071.47 | -0.207147 | [8 empty] | 6740.28 | 46.47187 | 1553.75 | 0.155375 | -322.16 | -0.032216
3746.21 | 25.82881 | 1554.76 | 0.155476 | -2073.82 | -0.207382 | [8 empty] | 6745.91 | 46.51069 | 1555.66 | 0.155566 | -322.88 | -0.032288
3752.04 | 25.869 | 1557.33 | 0.155733 | -2075.81 | -0.207581 | [8 empty] | 6751.52 | 46.54937 | 1556.87 | 0.155687 | -322.72 | -0.032272
3757.53 | 25.90685 | 1558.5 | 0.15585 | -2080.66 | -0.208066 | [8 empty] | 6757.35 | 46.58956 | 1558.23 | 0.155823 | -323.17 | -0.032317
3762.18 | 25.93891 | 1559.58 | 0.155958 | -2083.63 | -0.208363 | [8 empty] | 6763.55 | 46.63231 | 1559.37 | 0.155937 | -323.54 | -0.032354
3767.26 | 25.97394 | 1560.73 | 0.156073 | -2085.16 | -0.208516 | [8 empty] | 6769.2 | 46.67126 | 1560.3 | 0.15603 | -323.67 | -0.032367
3773.56 | 26.01737 | 1563.34 | 0.156334 | -2085.93 | -0.208593 | [8 empty] | 6775.68 | 46.71594 | 1562.69 | 0.156269 | -324.39 | -0.032439
3777.98 | 26.04785 | 1564.65 | 0.156465 | -2088.43 | -0.208843 | [8 empty] | 6785.02 | 46.78034 | 1564.13 | 0.156413 | -324.72 | -0.032472
3782.55 | 26.07936 | 1565.83 | 0.156583 | -2089.57 | -0.208957 | [8 empty] | 6793.2 | 46.83673 | 1566.38 | 0.156638 | -324.99 | -0.032499
3788.74 | 26.12204 | 1567.45 | 0.156745 | -2093.38 | -0.209338 | [8 empty] | 6800.74 | 46.88872 | 1567.98 | 0.156798 | -325.44 | -0.032544
3793.84 | 26.1572 | 1569.34 | 0.156934 | -2097.38 | -0.209738 | [8 empty] | 6807.96 | 46.9385 | 1569.64 | 0.156964 | -325.84 | -0.032584
3799.71 | 26.19767 | 1571.04 | 0.157104 | -2096.5 | -0.20965 | [8 empty] | 6814.41 | 46.98297 | 1570.6 | 0.15706 | -326.55 | -0.032655
3804.5 | 26.23069 | 1572.02 | 0.157202 | -2098.7 | -0.20987 | [8 empty] | 6821.08 | 47.02896 | 1572.6 | 0.15726 | -326.76 | -0.032676
3808.97 | 26.26151 | 1573.6 | 0.15736 | -2102.59 | -0.210259 | [8 empty] | 6826.62 | 47.06715 | 1573.46 | 0.157346 | -326.99 | -0.032699
3814.17 | 26.29737 | 1575.16 | 0.157516 | -2104.97 | -0.210497 | [8 empty] | 6833.13 | 47.11204 | 1574.88 | 0.157488 | -327.04 | -0.032704
3819.79 | 26.33611 | 1576.36 | 0.157636 | -2108.79 | -0.210879 | [8 empty] | 6840.5 | 47.16285 | 1576.46 | 0.157646 | -327.3 | -0.03273
3823.86 | 26.36418 | 1578.21 | 0.157821 | -2104.91 | -0.210491 | [8 empty] | 6845.42 | 47.19677 | 1578.14 | 0.157814 | -327.71 | -0.032771
3828.64 | 26.39713 | 1580.11 | 0.158011 | -2108.01 | -0.210801 | [8 empty] | 6851.25 | 47.23697 | 1579.92 | 0.157992 | -328.26 | -0.032826
3835.06 | 26.4414 | 1580.47 | 0.158047 | -2109.52 | -0.210952 | [8 empty] | 6857.49 | 47.27999 | 1580.72 | 0.158072 | -328.65 | -0.032865
3840.77 | 26.48076 | 1582.39 | 0.158239 | -2117.11 | -0.211711 | [8 empty] | 6862.49 | 47.31446 | 1582.37 | 0.158237 | -329.06 | -0.032906
3845.54 | 26.51365 | 1583.87 | 0.158387 | -2115.55 | -0.211555 | [8 empty] | 6868.08 | 47.35301 | 1583.11 | 0.158311 | -329.11 | -0.032911
3850.8 | 26.54992 | 1585.78 | 0.158578 | -2116.45 | -0.211645 | [8 empty] | 6875.34 | 47.40306 | 1584.83 | 0.158483 | -329.66 | -0.032966
3855.92 | 26.58522 | 1587.21 | 0.158721 | -2118.9 | -0.21189 | [8 empty] | 6882.79 | 47.45443 | 1586.45 | 0.158645 | -330.2 | -0.03302
3861.91 | 26.62652 | 1587.83 | 0.158783 | -2120.66 | -0.212066 | [8 empty] | 6890.38 | 47.50676 | 1588.58 | 0.158858 | -330.7 | -0.03307
3867.39 | 26.6643 | 1590.03 | 0.159003 | -2124.35 | -0.212435 | [8 empty] | 6896.76 | 47.55074 | 1589.68 | 0.158968 | -330.81 | -0.033081
3872.19 | 26.69739 | 1591.76 | 0.159176 | -2128.74 | -0.212874 | [8 empty] | 6902.39 | 47.58956 | 1590.82 | 0.159082 | -331.15 | -0.033115
3876.54 | 26.72739 | 1593.48 | 0.159348 | -2130.13 | -0.213013 | [8 empty] | 6908.29 | 47.63024 | 1591.65 | 0.159165 | -331.18 | -0.033118
3882.31 | 26.76717 | 1594.57 | 0.159457 | -2133.25 | -0.213325 | [8 empty] | 6913.63 | 47.66706 | 1593.2 | 0.15932 | -331.88 | -0.033188
3887.23 | 26.80109 | 1595.64 | 0.159564 | -2137.11 | -0.213711 | [8 empty] | 6920.18 | 47.71222 | 1595.09 | 0.159509 | -331.92 | -0.033192
3892.28 | 26.83591 | 1597.87 | 0.159787 | -2139.56 | -0.213956 | [8 empty] | 6926.58 | 47.75634 | 1596.06 | 0.159606 | -332.17 | -0.033217
3897.81 | 26.87403 | 1599.5 | 0.15995 | -2136.11 | -0.213611 | [8 empty] | 6933.11 | 47.80137 | 1597.93 | 0.159793 | -332.71 | -0.033271
3902.73 | 26.90796 | 1600.52 | 0.160052 | -2138.38 | -0.213838 | [8 empty] | 6939.56 | 47.84584 | 1599.29 | 0.159929 | -333.01 | -0.033301
3906.76 | 26.93574 | 1602.52 | 0.160252 | -2145.15 | -0.214515 | [8 empty] | 6946.05 | 47.89058 | 1600.23 | 0.160023 | -333.55 | -0.033355
3911.2 | 26.96635 | 1604.24 | 0.160424 | -2142.48 | -0.214248 | [8 empty] | 6952.7 | 47.93643 | 1601.99 | 0.160199 | -333.89 | -0.033389
3916.87 | 27.00545 | 1605.04 | 0.160504 | -2144.96 | -0.214496 | [8 empty] | 6960 | 47.98676 | 1603.19 | 0.160319 | -334.19 | -0.033419
3921.86 | 27.03985 | 1606.78 | 0.160678 | -2150.54 | -0.215054 | [8 empty] | 6966.71 | 48.03303 | 1605.21 | 0.160521 | -334.57 | -0.033457
3926.69 | 27.07315 | 1608.27 | 0.160827 | -2150.49 | -0.215049 | [8 empty] | 6973.13 | 48.07729 | 1606.89 | 0.160689 | -334.73 | -0.033473
3930.98 | 27.10273 | 1609.95 | 0.160995 | -2155.4 | -0.21554 | [8 empty] | 6979.78 | 48.12314 | 1608.7 | 0.16087 | -335.22 | -0.033522
3936.61 | 27.14155 | 1610.37 | 0.161037 | -2158.93 | -0.215893 | [8 empty] | 6985.6 | 48.16327 | 1609.17 | 0.160917 | -335.52 | -0.033552
3940.62 | 27.16919 | 1612.1 | 0.16121 | -2160.35 | -0.216035 | [8 empty] | 6992.79 | 48.21284 | 1610.53 | 0.161053 | -335.82 | -0.033582
3947.11 | 27.21394 | 1613.55 | 0.161355 | -2161.49 | -0.216149 | [8 empty] | 7001.02 | 48.26958 | 1612.77 | 0.161277 | -336.54 | -0.033654
3951.98 | 27.24752 | 1615.23 | 0.161523 | -2165.24 | -0.216524 | [8 empty] | 7008.58 | 48.3217 | 1614.94 | 0.161494 | -337.21 | -0.033721
3956.66 | 27.27978 | 1617.08 | 0.161708 | -2166.35 | -0.216635 | [8 empty] | 7015.29 | 48.36797 | 1616.29 | 0.161629 | -337.19 | -0.033719
3961.9 | 27.31591 | 1618.81 | 0.161881 | -2168.32 | -0.216832 | [8 empty] | 7022.36 | 48.41671 | 1617.14 | 0.161714 | -337.59 | -0.033759
3967.11 | 27.35183 | 1620.41 | 0.162041 | -2169.37 | -0.216937 | [8 empty] | 7029.46 | 48.46566 | 1619.47 | 0.161947 | -338.16 | -0.033816
3971.51 | 27.38217 | 1621.4 | 0.16214 | -2171.86 | -0.217186 | [8 empty] | 7036.6 | 48.51489 | 1620.35 | 0.162035 | -338.45 | -0.033845
3976.33 | 27.4154 | 1623.41 | 0.162341 | -2170.86 | -0.217086 | [8 empty] | 7044.59 | 48.56998 | 1622.13 | 0.162213 | -338.72 | -0.033872
3981.73 | 27.45263 | 1624.36 | 0.162436 | -2177.44 | -0.217744 | [8 empty] | 7051.58 | 48.61817 | 1623.46 | 0.162346 | -338.69 | -0.033869
3987.19 | 27.49028 | 1626.08 | 0.162608 | -2175.73 | -0.217573 | [8 empty] | 7058.72 | 48.6674 | 1625.33 | 0.162533 | -339.4 | -0.03394
3992.17 | 27.52461 | 1627.81 | 0.162781 | -2182.01 | -0.218201 | [8 empty] | 7066.72 | 48.72256 | 1627.47 | 0.162747 | -339.85 | -0.033985
3997.92 | 27.56426 | 1629.18 | 0.162918 | -2184.41 | -0.218441 | [8 empty] | 7074.06 | 48.77317 | 1628.77 | 0.162877 | -340.47 | -0.034047
4003.63 | 27.60363 | 1630.88 | 0.163088 | -2186.33 | -0.218633 | [8 empty] | 7080.89 | 48.82026 | 1629.97 | 0.162997 | -340.47 | -0.034047
4007.99 | 27.63369 | 1632.17 | 0.163217 | -2188.67 | -0.218867 | [8 empty] | 7086.51 | 48.859 | 1631.34 | 0.163134 | -341.11 | -0.034111
4012.22 | 27.66285 | 1633.71 | 0.163371 | -2187.82 | -0.218782 | [8 empty] | 7091.4 | 48.89272 | 1632.59 | 0.163259 | -341.71 | -0.034171
4016.89 | 27.69505 | 1634.8 | 0.16348 | -2192.21 | -0.219221 | [8 empty] | 7096.77 | 48.92974 | 1633.95 | 0.163395 | -341.85 | -0.034185
4021.14 | 27.72435 | 1636.17 | 0.163617 | -2188.74 | -0.218874 | [8 empty] | 7102.88 | 48.97187 | 1635.12 | 0.163512 | -342.17 | -0.034217
4026.8 | 27.76338 | 1637.88 | 0.163788 | -2192.14 | -0.219214 | [8 empty] | 7107.76 | 49.00552 | 1636.2 | 0.16362 | -342.34 | -0.034234
4031.12 | 27.79316 | 1639.46 | 0.163946 | -2193.57 | -0.219357 | [8 empty] | 7112.96 | 49.04137 | 1637.91 | 0.163791 | -342.99 | -0.034299
4036.53 | 27.83046 | 1640.34 | 0.164034 | -2200.57 | -0.220057 | [8 empty] | 7119.71 | 49.08791 | 1638.68 | 0.163868 | -342.99 | -0.034299
4041.49 | 27.86466 | 1643.86 | 0.164386 | -2199.08 | -0.219908 | [8 empty] | 7127.81 | 49.14375 | 1640.06 | 0.164006 | -343.36 | -0.034336
4046.67 | 27.90037 | 1643.52 | 0.164352 | -2201.97 | -0.220197 | [8 empty] | 7134.76 | 49.19167 | 1642.17 | 0.164217 | -344.06 | -0.034406
4050.69 | 27.92809 | 1645.41 | 0.164541 | -2202.78 | -0.220278 | [8 empty] | 7141.52 | 49.23828 | 1644.52 | 0.164452 | -344.46 | -0.034446
4055.98 | 27.96456 | 1647.01 | 0.164701 | -2207.12 | -0.220712 | [8 empty] | 7148.53 | 49.28661 | 1645.31 | 0.164531 | -344.67 | -0.034467
4061.61 | 28.00338 | 1648.51 | 0.164851 | -2206.01 | -0.220601 | [8 empty] | 7154.99 | 49.33115 | 1646.67 | 0.164667 | -344.75 | -0.034475
4067.19 | 28.04185 | 1650.51 | 0.165051 | -2210.82 | -0.221082 | [8 empty] | 7162.03 | 49.37969 | 1648.41 | 0.164841 | -345.58 | -0.034558
4070.93 | 28.06764 | 1651.69 | 0.165169 | -2210.9 | -0.22109 | [8 empty] | 7168.98 | 49.42761 | 1650.5 | 0.16505 | -346.29 | -0.034629
4076.42 | 28.10549 | 1653.32 | 0.165332 | -2212.35 | -0.221235 | [8 empty] | 7175.48 | 49.47242 | 1651.57 | 0.165157 | -346.47 | -0.034647
4081.1 | 28.13776 | 1654.42 | 0.165442 | -2213.96 | -0.221396 | [8 empty] | 7182.69 | 49.52213 | 1652.5 | 0.16525 | -346.55 | -0.034655
4085.35 | 28.16706 | 1655.57 | 0.165557 | -2215.94 | -0.221594 | [8 empty] | 7192.98 | 49.59308 | 1655.32 | 0.165532 | -347.48 | -0.034748
4091.18 | 28.20725 | 1657.26 | 0.165726 | -2222.9 | -0.22229 | [8 empty] | 7202.03 | 49.65547 | 1657.13 | 0.165713 | -347.63 | -0.034763
4095.79 | 28.23904 | 1659.48 | 0.165948 | -2224.15 | -0.222415 | [8 empty] | 7208.93 | 49.70305 | 1658.58 | 0.165858 | -348.09 | -0.034809
4099.34 | 28.26351 | 1660.47 | 0.166047 | -2227.43 | -0.222743 | [8 empty] | 7216.8 | 49.75731 | 1659.25 | 0.165925 | -348.07 | -0.034807
4104.84 | 28.30143 | 1661.99 | 0.166199 | -2229.74 | -0.222974 | [8 empty] | 7223.78 | 49.80543 | 1661.59 | 0.166159 | -348.58 | -0.034858
4110.26 | 28.3388 | 1663.59 | 0.166359 | -2227.68 | -0.222768 | [8 empty] | 7230.67 | 49.85294 | 1662.66 | 0.166266 | -349.2 | -0.03492
4114.7 | 28.36942 | 1664.71 | 0.166471 | -2231.13 | -0.223113 | [8 empty] | 7236.67 | 49.89431 | 1663.94 | 0.166394 | -349.33 | -0.034933
4117.99 | 28.3921 | 1666.48 | 0.166648 | -2230.68 | -0.223068 | [8 empty] | 7243.54 | 49.94167 | 1665.99 | 0.166599 | -349.92 | -0.034992
4124.28 | 28.43547 | 1667.8 | 0.16678 | -2232.71 | -0.223271 | [8 empty] | 7249.69 | 49.98407 | 1667.31 | 0.166731 | -350.16 | -0.035016
4129.64 | 28.47242 | 1669.32 | 0.166932 | -2237.04 | -0.223704 | [8 empty] | 7256.42 | 50.03047 | 1668.77 | 0.166877 | -350.62 | -0.035062
4133.96 | 28.50221 | 1670.97 | 0.167097 | -2242.5 | -0.22425 | [8 empty] | 7264.18 | 50.08398 | 1670.11 | 0.167011 | -351.01 | -0.035101
4137.5 | 28.52661 | 1672.65 | 0.167265 | -2239.3 | -0.22393 | [8 empty] | 7271.69 | 50.13576 | 1671.19 | 0.167119 | -350.98 | -0.035098
4143.4 | 28.56729 | 1674.28 | 0.167428 | -2241.17 | -0.224117 | [8 empty] | 7277.78 | 50.17774 | 1673.87 | 0.167387 | -351.93 | -0.035193
4147.85 | 28.59797 | 1675.74 | 0.167574 | -2247.52 | -0.224752 | [8 empty] | 7284.53 | 50.22428 | 1674.46 | 0.167446 | -352.08 | -0.035208
4152.85 | 28.63245 | 1676.99 | 0.167699 | -2245.76 | -0.224576 | [8 empty] | 7291.99 | 50.27572 | 1676.43 | 0.167643 | -352.71 | -0.035271
4158.08 | 28.66851 | 1678.68 | 0.167868 | -2249.26 | -0.224926 | [8 empty] | 7299.4 | 50.32681 | 1676.66 | 0.167666 | -352.66 | -0.035266
4162.48 | 28.69884 | 1679.85 | 0.167985 | -2249.23 | -0.224923 | [8 empty] | 7307.18 | 50.38045 | 1678.72 | 0.167872 | -352.94 | -0.035294
4167.36 | 28.73249 | 1681.7 | 0.16817 | -2251.72 | -0.225172 | [8 empty] | 7313.37 | 50.42312 | 1681.06 | 0.168106 | -353.89 | -0.035389
4172.04 | 28.76475 | 1682.89 | 0.168289 | -2259.47 | -0.225947 | [8 empty] | 7318.5 | 50.45849 | 1682.24 | 0.168224 | -354.24 | -0.035424
4176.88 | 28.79812 | 1684.35 | 0.168435 | -2260.84 | -0.226084 | [8 empty] | 7323.91 | 50.49579 | 1683.86 | 0.168386 | -354.56 | -0.035456
4182.93 | 28.83984 | 1686.44 | 0.168644 | -2263.65 | -0.226365 | [8 empty] | 7330.61 | 50.54199 | 1685.51 | 0.168551 | -354.96 | -0.035496
4186.98 | 28.86776 | 1687.84 | 0.168784 | -2264.63 | -0.226463 | [8 empty] | 7337.3 | 50.58811 | 1686.95 | 0.168695 | -355.14 | -0.035514
4191.55 | 28.89927 | 1689.3 | 0.16893 | -2262.77 | -0.226277 | [8 empty] | 7345.66 | 50.64575 | 1687.49 | 0.168749 | -355.59 | -0.035559
4197.68 | 28.94153 | 1690.15 | 0.169015 | -2265.69 | -0.226569 | [8 empty] | 7354.27 | 50.70512 | 1689.98 | 0.168998 | -355.77 | -0.035577
4201.88 | 28.97049 | 1691.73 | 0.169173 | -2268.39 | -0.226839 | [8 empty] | 7361.16 | 50.75262 | 1690.23 | 0.169023 | -356.07 | -0.035607
4206.87 | 29.0049 | 1693.45 | 0.169345 | -2272.1 | -0.22721 | [8 empty] | 7368.26 | 50.80157 | 1692.28 | 0.169228 | -356.55 | -0.035655
4212.37 | 29.04282 | 1695 | 0.1695 | -2274.84 | -0.227484 | [8 empty] | 7375.71 | 50.85294 | 1693.88 | 0.169388 | -356.87 | -0.035687
4217.4 | 29.0775 | 1696.64 | 0.169664 | -2277.02 | -0.227702 | [8 empty] | 7382.44 | 50.89934 | 1695.18 | 0.169518 | -357.08 | -0.035708
4222.92 | 29.11555 | 1697.73 | 0.169773 | -2278.35 | -0.227835 | [8 empty] | 7388.91 | 50.94395 | 1697.32 | 0.169732 | -357.74 | -0.035774
4227.09 | 29.14431 | 1699.05 | 0.169905 | -2277.4 | -0.22774 | [8 empty] | 7395.2 | 50.98731 | 1698.37 | 0.169837 | -357.76 | -0.035776
4232.26 | 29.17995 | 1701.2 | 0.17012 | -2279.05 | -0.227905 | [8 empty] | 7403.28 | 51.04302 | 1699.11 | 0.169911 | -358.14 | -0.035814
4236.59 | 29.2098 | 1702.75 | 0.170275 | -2281.11 | -0.228111 | [8 empty] | 7411.98 | 51.10301 | 1701.19 | 0.170119 | -358.8 | -0.03588
4240.82 | 29.23897 | 1704.44 | 0.170444 | -2287.69 | -0.228769 | [8 empty] | 7419.49 | 51.15478 | 1702.59 | 0.170259 | -359.38 | -0.035938
4245.14 | 29.26875 | 1705.51 | 0.170551 | -2285.48 | -0.228548 | [8 empty] | 7425.98 | 51.19953 | 1704.18 | 0.170418 | -359.7 | -0.03597
4251.28 | 29.31109 | 1706.75 | 0.170675 | -2290.91 | -0.229091 | [8 empty] | 7432.84 | 51.24683 | 1705.68 | 0.170568 | -360.26 | -0.036026
4256.21 | 29.34508 | 1708.22 | 0.170822 | -2291.78 | -0.229178 | [8 empty] | 7438.82 | 51.28806 | 1708.38 | 0.170838 | -360.75 | -0.036075
4260.55 | 29.375 | 1709.68 | 0.170968 | -2296.54 | -0.229654 | [8 empty] | 7444.19 | 51.32508 | 1709.26 | 0.170926 | -360.95 | -0.036095
4265.7 | 29.41051 | 1711.8 | 0.17118 | -2293.33 | -0.229333 | [8 empty] | 7450.13 | 51.36604 | 1710.99 | 0.171099 | -361.52 | -0.036152
4270.66 | 29.4447 | 1713.02 | 0.171302 | -2295.63 | -0.229563 | [8 empty] | 7455.89 | 51.40575 | 1712 | 0.1712 | -361.62 | -0.036162
4275.07 | 29.47511 | 1714.12 | 0.171412 | -2300.66 | -0.230066 | [8 empty] | 7463.18 | 51.45601 | 1713.56 | 0.171356 | -361.85 | -0.036185
4279.67 | 29.50683 | 1716.3 | 0.17163 | -2300.21 | -0.230021 | [8 empty] | 7470.15 | 51.50407 | 1714.54 | 0.171454 | -362.26 | -0.036226
4285.18 | 29.54482 | 1717.63 | 0.171763 | -2303.11 | -0.230311 | [8 empty] | 7479.54 | 51.56881 | 1716.06 | 0.171606 | -362.7 | -0.03627
4289.79 | 29.5766 | 1718.63 | 0.171863 | -2305.31 | -0.230531 | [8 empty] | 7488.81 | 51.63272 | 1718.35 | 0.171835 | -363.2 | -0.03632
4295.12 | 29.61335 | 1720.36 | 0.172036 | -2305.6 | -0.23056 | [8 empty] | 7496.82 | 51.68795 | 1719.4 | 0.17194 | -363.49 | -0.036349
4301.24 | 29.65554 | 1722.4 | 0.17224 | -2311.92 | -0.231192 | [8 empty] | 7504.65 | 51.74193 | 1720.81 | 0.172081 | -363.97 | -0.036397
4306 | 29.68836 | 1723.91 | 0.172391 | -2314.85 | -0.231485 | [8 empty] | 7511.81 | 51.7913 | 1722.33 | 0.172233 | -364.01 | -0.036401
4310.77 | 29.72125 | 1725.27 | 0.172527 | -2315.02 | -0.231502 | [8 empty] | 7519.17 | 51.84204 | 1724.5 | 0.17245 | -365.09 | -0.036509
4315.18 | 29.75165 | 1726.64 | 0.172664 | -2317.51 | -0.231751 | [8 empty] | 7525.87 | 51.88824 | 1725.5 | 0.17255 | -364.91 | -0.036491
4320.37 | 29.78744 | 1728.07 | 0.172807 | -2317.28 | -0.231728 | [8 empty] | 7533.06 | 51.93781 | 1727.32 | 0.172732 | -365.56 | -0.036556
4325.87 | 29.82536 | 1729.25 | 0.172925 | -2320.45 | -0.232045 | [8 empty] | 7539.59 | 51.98283 | 1728.46 | 0.172846 | -365.69 | -0.036569
4329.93 | 29.85335 | 1730.93 | 0.173093 | -2325.73 | -0.232573 | [8 empty] | 7546.35 | 52.02944 | 1730.1 | 0.17301 | -366.17 | -0.036617
4335.78 | 29.89368 | 1733.03 | 0.173303 | -2326.52 | -0.232652 | [8 empty] | 7552.85 | 52.07426 | 1731.98 | 0.173198 | -366.78 | -0.036678
4340.66 | 29.92733 | 1734.22 | 0.173422 | -2324.91 | -0.232491 | [8 empty] | 7559.17 | 52.11783 | 1732.97 | 0.173297 | -367.15 | -0.036715
4345.5 | 29.9607 | 1735.65 | 0.173565 | -2326.99 | -0.232699 | [8 empty] | 7566.01 | 52.16499 | 1734.54 | 0.173454 | -367.32 | -0.036732
4351.43 | 30.00159 | 1736.96 | 0.173696 | -2333.31 | -0.233331 | [8 empty] | 7571.75 | 52.20456 | 1735.95 | 0.173595 | -367.92 | -0.036792
4355.42 | 30.0291 | 1738.37 | 0.173837 | -2334.82 | -0.233482 | [8 empty] | 7578.5 | 52.2511 | 1737.33 | 0.173733 | -368.32 | -0.036832
4361.19 | 30.06888 | 1740.13 | 0.174013 | -2332.32 | -0.233232 | [8 empty] | 7585.42 | 52.29881 | 1738.49 | 0.173849 | -368.5 | -0.03685
4365.77 | 30.10046 | 1741.81 | 0.174181 | -2338.2 | -0.23382 | [8 empty] | 7592.84 | 52.34997 | 1741.5 | 0.17415 | -369.16 | -0.036916
4370.17 | 30.13079 | 1743.14 | 0.174314 | -2340.52 | -0.234052 | [8 empty] | 7598.38 | 52.38817 | 1741.78 | 0.174178 | -369.39 | -0.036939
4375.31 | 30.16623 | 1744.19 | 0.174419 | -2338.03 | -0.233803 | [8 empty] | 7606.27 | 52.44257 | 1742.74 | 0.174274 | -369.49 | -0.036949
4380.24 | 30.20022 | 1745.47 | 0.174547 | -2340.42 | -0.234042 | [8 empty] | 7614.52 | 52.49945 | 1744.77 | 0.174477 | -370.4 | -0.03704
4385.72 | 30.238 | 1747.95 | 0.174795 | -2347.15 | -0.234715 | [8 empty] | 7621.3 | 52.54619 | 1746.87 | 0.174687 | -370.88 | -0.037088
4389.85 | 30.26648 | 1749.38 | 0.174938 | -2347.02 | -0.234702 | [8 empty] | 7628.27 | 52.59425 | 1747.91 | 0.174791 | -371.08 | -0.037108
4394.9 | 30.3013 | 1750.33 | 0.175033 | -2349.67 | -0.234967 | [8 empty] | 7631.44 | 52.61611 | 1748.79 | 0.174879 | -371.4 | -0.03714
4399.75 | 30.33474 | 1751.8 | 0.17518 | -2352.09 | -0.235209 | [8 empty] | 7636.36 | 52.65003 | 1750.03 | 0.175003 | -371.55 | -0.037155
4404.82 | 30.36969 | 1753.45 | 0.175345 | -2351.16 | -0.235116 | [8 empty] | 7641.97 | 52.68871 | 1751.19 | 0.175119 | -371.82 | -0.037182
4410.23 | 30.40699 | 1755.56 | 0.175556 | -2354.73 | -0.235473 | [8 empty] | 7646.44 | 52.71953 | 1752.1 | 0.17521 | -372.13 | -0.037213
4414.79 | 30.43843 | 1756.32 | 0.175632 | -2353.65 | -0.235365 | [8 empty] | 7655.85 | 52.7844 | 1753.94 | 0.175394 | -372.73 | -0.037273
4420.11 | 30.47511 | 1757.99 | 0.175799 | -2358.95 | -0.235895 | [8 empty] | 7664.05 | 52.84094 | 1755.51 | 0.175551 | -372.91 | -0.037291
4425.48 | 30.51213 | 1759.83 | 0.175983 | -2363.19 | -0.236319 | [8 empty] | 7671.18 | 52.8901 | 1757.11 | 0.175711 | -373.37 | -0.037337
4430.28 | 30.54523 | 1761.23 | 0.176123 | -2361.3 | -0.23613 | [8 empty] | 7679.5 | 52.94746 | 1758.93 | 0.175893 | -374.17 | -0.037417
4435.42 | 30.58067 | 1762.68 | 0.176268 | -2361.5 | -0.23615 | [8 empty] | 7687.69 | 53.00393 | 1760.46 | 0.176046 | -374.58 | -0.037458
4440.54 | 30.61597 | 1764.2 | 0.17642 | -2369.31 | -0.236931 | [8 empty] | 7695.67 | 53.05895 | 1762.43 | 0.176243 | -374.82 | -0.037482
4446.49 | 30.65699 | 1765.44 | 0.176544 | -2368.59 | -0.236859 | [8 empty] | 7703.64 | 53.1139 | 1763.18 | 0.176318 | -375.31 | -0.037531
4450.45 | 30.68429 | 1767.05 | 0.176705 | -2367.8 | -0.23678 | [8 empty] | 7711 | 53.16464 | 1765.41 | 0.176541 | -375.9 | -0.03759
4455.42 | 30.71856 | 1768.17 | 0.176817 | -2371.06 | -0.237106 | [8 empty] | 7719.06 | 53.22022 | 1767.5 | 0.17675 | -377.09 | -0.037709
4459.98 | 30.75 | 1769.58 | 0.176958 | -2374.34 | -0.237434 | [8 empty] | 7726.53 | 53.27172 | 1767.97 | 0.176797 | -377.46 | -0.037746
4465.43 | 30.78758 | 1771.35 | 0.177135 | -2373.73 | -0.237373 | [8 empty] | 7734.85 | 53.32908 | 1769.98 | 0.176998 | -378.16 | -0.037816
4469.97 | 30.81888 | 1773.14 | 0.177314 | -2381.02 | -0.238102 | [8 empty] | 7742.35 | 53.38079 | 1771.27 | 0.177127 | -378.02 | -0.037802
4475.59 | 30.85763 | 1774.85 | 0.177485 | -2377.72 | -0.237772 | [8 empty] | 7749.86 | 53.43257 | 1773.13 | 0.177313 | -378.17 | -0.037817
4479.15 | 30.88217 | 1776.3 | 0.17763 | -2385.11 | -0.238511 | [8 empty] | 7756.25 | 53.47663 | 1774.05 | 0.177405 | -377.92 | -0.037792
4484.54 | 30.91933 | 1778.14 | 0.177814 | -2382.56 | -0.238256 | [8 empty] | 7763.02 | 53.5233 | 1775.58 | 0.177558 | -378.87 | -0.037887
4490.13 | 30.95787 | 1779.45 | 0.177945 | -2385.27 | -0.238527 | [8 empty] | 7770.3 | 53.5735 | 1777.29 | 0.177729 | -379.31 | -0.037931
4494.51 | 30.98807 | 1780.61 | 0.178061 | -2387.76 | -0.238776 | [8 empty] | 7777.7 | 53.62452 | 1779 | 0.1779 | -379.5 | -0.03795
4499.63 | 31.02337 | 1782.1 | 0.17821 | -2390.17 | -0.239017 | [8 empty] | 7784.47 | 53.67119 | 1780.24 | 0.178024 | -379.99 | -0.037999
4504.05 | 31.05385 | 1783.52 | 0.178352 | -2389.57 | -0.238957 | [8 empty] | 7791.41 | 53.71904 | 1782.56 | 0.178256 | -380.49 | -0.038049
4509.11 | 31.08873 | 1784.76 | 0.178476 | -2391.3 | -0.23913 | [8 empty] | 7798.83 | 53.7702 | 1783.41 | 0.178341 | -380.93 | -0.038093
4514.59 | 31.12652 | 1786.33 | 0.178633 | -2394.31 | -0.239431 | [8 empty] | 7806.26 | 53.82143 | 1785.01 | 0.178501 | -380.66 | -0.038066
4519.96 | 31.16354 | 1788.98 | 0.178898 | -2395.86 | -0.239586 | [8 empty] | 7812.14 | 53.86197 | 1786.48 | 0.178648 | -381.42 | -0.038142
4525.23 | 31.19988 | 1789.66 | 0.178966 | -2397.47 | -0.239747 | [8 empty] | 7818.24 | 53.90403 | 1788.02 | 0.178802 | -382.01 | -0.038201
4530.11 | 31.23352 | 1790.83 | 0.179083 | -2400.35 | -0.240035 | [8 empty] | 7824.51 | 53.94726 | 1789.36 | 0.178936 | -382.5 | -0.03825
4533.98 | 31.2602 | 1792.71 | 0.179271 | -2401.11 | -0.240111 | [8 empty] | 7831.74 | 53.9971 | 1791.12 | 0.179112 | -382.96 | -0.038296
4539.7 | 31.29964 | 1793.87 | 0.179387 | -2407.73 | -0.240773 | [8 empty] | 7838.05 | 54.04061 | 1792.58 | 0.179258 | -383.07 | -0.038307
4544.62 | 31.33356 | 1795.49 | 0.179549 | -2407.68 | -0.240768 | [8 empty] | 7845.56 | 54.09239 | 1794.17 | 0.179417 | -383.45 | -0.038345
4549.6 | 31.3679 | 1796.88 | 0.179688 | -2412.09 | -0.241209 | [8 empty] | 7852.28 | 54.13872 | 1795.39 | 0.179539 | -384.22 | -0.038422
4555.2 | 31.40651 | 1798.01 | 0.179801 | -2413.11 | -0.241311 | [8 empty] | 7859.15 | 54.18609 | 1797.03 | 0.179703 | -384.51 | -0.038451
4559.38 | 31.43533 | 1800.51 | 0.180051 | -2417.07 | -0.241707 | [8 empty] | 7868.5 | 54.25055 | 1799.06 | 0.179906 | -384.42 | -0.038442
4564.15 | 31.46822 | 1801.33 | 0.180133 | -2416.06 | -0.241606 | [8 empty] | 7876.53 | 54.30592 | 1800.71 | 0.180071 | -385.35 | -0.038535
4569.61 | 31.50586 | 1802.78 | 0.180278 | -2417.91 | -0.241791 | [8 empty] | 7883.58 | 54.35452 | 1801.49 | 0.180149 | -385.22 | -0.038522
4574.11 | 31.53689 | 1804.75 | 0.180475 | -2417.67 | -0.241767 | [8 empty] | 7891.03 | 54.40589 | 1803.2 | 0.18032 | -385.76 | -0.038576
4578.71 | 31.5686 | 1805.75 | 0.180575 | -2425.16 | -0.242516 | [8 empty] | 7897.77 | 54.45236 | 1805.07 | 0.180507 | -386.34 | -0.038634
4583.04 | 31.59846 | 1807.46 | 0.180746 | -2423.81 | -0.242381 | [8 empty] | 7904.69 | 54.50007 | 1806.2 | 0.18062 | -386.75 | -0.038675
4589.77 | 31.64486 | 1809.07 | 0.180907 | -2429.53 | -0.242953 | [8 empty] | 7911.01 | 54.54364 | 1807.75 | 0.180775 | -387.3 | -0.03873
4595.07 | 31.6814 | 1810.32 | 0.181032 | -2430.67 | -0.243067 | [8 empty] | 7918.32 | 54.59404 | 1809.22 | 0.180922 | -387.28 | -0.038728
4600.71 | 31.72028 | 1811.85 | 0.181185 | -2431.45 | -0.243145 | [8 empty] | 7924.53 | 54.63686 | 1811.16 | 0.181116 | -387.97 | -0.038797
4604.92 | 31.74931 | 1813.65 | 0.181365 | -2434.36 | -0.243436 | [8 empty] | 7931.59 | 54.68554 | 1812.32 | 0.181232 | -388.57 | -0.038857
4610.07 | 31.78482 | 1814.91 | 0.181491 | -2435.69 | -0.243569 | [8 empty] | 7938.67 | 54.73435 | 1814.1 | 0.18141 | -388.72 | -0.038872
4614.13 | 31.81281 | 1816.45 | 0.181645 | -2438.91 | -0.243891 | [8 empty] | 7944.5 | 54.77454 | 1814.81 | 0.181481 | -388.83 | -0.038883
4620.07 | 31.85376 | 1818 | 0.1818 | -2438.17 | -0.243817 | [8 empty] | 7950.87 | 54.81846 | 1816.87 | 0.181687 | -389.54 | -0.038954
4624.09 | 31.88148 | 1819.14 | 0.181914 | -2441.78 | -0.244178 | [8 empty] | 7958.14 | 54.86859 | 1817.92 | 0.181792 | -389.84 | -0.038984
4630.09 | 31.92285 | 1821.19 | 0.182119 | -2440.09 | -0.244009 | [8 empty] | 7966.47 | 54.92602 | 1819.66 | 0.181966 | -390.42 | -0.039042
4634.49 | 31.95319 | 1822.68 | 0.182268 | -2444.68 | -0.244468 | [8 empty] | 7974.47 | 54.98118 | 1821.22 | 0.182122 | -391.55 | -0.039155
4639.07 | 31.98476 | 1823.99 | 0.182399 | -2447.58 | -0.244758 | [8 empty] | 7981.13 | 55.0271 | 1823.04 | 0.182304 | -392.74 | -0.039274
4643.57 | 32.01579 | 1825.28 | 0.182528 | -2450.29 | -0.245029 | [8 empty] | 7988.36 | 55.07694 | 1824.18 | 0.182418 | -392.31 | -0.039231
4649.15 | 32.05426 | 1826.88 | 0.182688 | -2451.98 | -0.245198 | [8 empty] | 7994.86 | 55.12176 | 1825.91 | 0.182591 | -392.16 | -0.039216
4654.36 | 32.09018 | 1828.34 | 0.182834 | -2450.95 | -0.245095 | [8 empty] | 8001.34 | 55.16644 | 1827.43 | 0.182743 | -392.24 | -0.039224
4658.83 | 32.121 | 1829.6 | 0.18296 | -2456.28 | -0.245628 | [8 empty] | 8007.64 | 55.20987 | 1828.94 | 0.182894 | -393.04 | -0.039304
4663.28 | 32.15168 | 1831.59 | 0.183159 | -2456.38 | -0.245638 | [8 empty] | 8014.03 | 55.25393 | 1830.01 | 0.183001 | -392.88 | -0.039288
4669.61 | 32.19533 | 1832.8 | 0.18328 | -2456.22 | -0.245622 | [8 empty] | 8021.02 | 55.30212 | 1832.3 | 0.18323 | -394.36 | -0.039436
4674.81 | 32.23118 | 1834.08 | 0.183408 | -2462.07 | -0.246207 | [8 empty] | 8027.89 | 55.34949 | 1833.48 | 0.183348 | -394.34 | -0.039434
4679.18 | 32.26131 | 1836.58 | 0.183658 | -2459.33 | -0.245933 | [8 empty] | 8034.42 | 55.39451 | 1834.29 | 0.183429 | -393.91 | -0.039391
4684.17 | 32.29571 | 1837.2 | 0.18372 | -2466.05 | -0.246605 | [8 empty] | 8043.1 | 55.45436 | 1835.82 | 0.183582 | -394.74 | -0.039474
4689.09 | 32.32963 | 1838.53 | 0.183853 | -2465.65 | -0.246565 | [8 empty] | 8049.51 | 55.49855 | 1838.34 | 0.183834 | -395.07 | -0.039507
4693.94 | 32.36307 | 1840.59 | 0.184059 | -2464.88 | -0.246488 | [8 empty] | 8054.48 | 55.53282 | 1839.92 | 0.183992 | -395.34 | -0.039534
4698.81 | 32.39665 | 1842.02 | 0.184202 | -2471.65 | -0.247165 | [8 empty] | 8060.65 | 55.57536 | 1840.45 | 0.184045 | -395.64 | -0.039564
4704.04 | 32.43271 | 1843.53 | 0.184353 | -2473.03 | -0.247303 | [8 empty] | 8066.66 | 55.6168 | 1842.47 | 0.184247 | -396.89 | -0.039689
4709.17 | 32.46808 | 1845.11 | 0.184511 | -2476.67 | -0.247667 | [8 empty] | 8072.71 | 55.65851 | 1843.88 | 0.184388 | -396.88 | -0.039688
4713.5 | 32.49793 | 1846.56 | 0.184656 | -2478.48 | -0.247848 | [8 empty] | 8081.83 | 55.72139 | 1844.84 | 0.184484 | -397.14 | -0.039714
4719.07 | 32.53633 | 1848.05 | 0.184805 | -2474.36 | -0.247436 | [8 empty] | 8089.93 | 55.77723 | 1846.66 | 0.184666 | -397.55 | -0.039755
4723.13 | 32.56433 | 1849.15 | 0.184915 | -2481.52 | -0.248152 | [8 empty] | 8098.33 | 55.83515 | 1848.16 | 0.184816 | -398.39 | -0.039839
4728.2 | 32.59928 | 1850.89 | 0.185089 | -2483.3 | -0.24833 | [8 empty] | 8105.32 | 55.88334 | 1850.02 | 0.185002 | -397.99 | -0.039799
4733.36 | 32.63486 | 1852.72 | 0.185272 | -2485.37 | -0.248537 | [8 empty] | 8112.41 | 55.93223 | 1851.06 | 0.185106 | -398.25 | -0.039825
4737.98 | 32.66671 | 1854.03 | 0.185403 | -2482.11 | -0.248211 | [8 empty] | 8119.61 | 55.98187 | 1852.25 | 0.185225 | -399.36 | -0.039936
4743.23 | 32.70291 | 1855.17 | 0.185517 | -2486.56 | -0.248656 | [8 empty] | 8126.92 | 56.03227 | 1854.31 | 0.185431 | -400.24 | -0.040024
4748.62 | 32.74007 | 1857.21 | 0.185721 | -2491.05 | -0.249105 | [8 empty] | 8133.75 | 56.07936 | 1855.44 | 0.185544 | -399.67 | -0.039967
4753.33 | 32.77255 | 1858.1 | 0.18581 | -2488.79 | -0.248879 | [8 empty] | 8140.72 | 56.12741 | 1857.3 | 0.18573 | -400.48 | -0.040048
4757.49 | 32.80123 | 1859.85 | 0.185985 | -2494.41 | -0.249441 | [8 empty] | 8145.38 | 56.15954 | 1858.85 | 0.185885 | -400.58 | -0.040058
4763.13 | 32.84011 | 1862 | 0.1862 | -2492.45 | -0.249245 | [8 empty] | 8150.8 | 56.19691 | 1860.07 | 0.186007 | -400.67 | -0.040067
4766.96 | 32.86652 | 1862.75 | 0.186275 | -2499.19 | -0.249919 | [8 empty] | 8157.76 | 56.2449 | 1861.16 | 0.186116 | -401.02 | -0.040102
4772.29 | 32.90327 | 1864.98 | 0.186498 | -2501.1 | -0.25011 | [8 empty] | 8164.34 | 56.29026 | 1863.13 | 0.186313 | -401.77 | -0.040177
4777.43 | 32.93871 | 1865.76 | 0.186576 | -2500.69 | -0.250069 | [8 empty] | 8170.96 | 56.33591 | 1864.44 | 0.186444 | -402.21 | -0.040221
4781.6 | 32.96746 | 1867.49 | 0.186749 | -2499.6 | -0.24996 | [8 empty] | 8178.24 | 56.3861 | 1865.77 | 0.186577 | -402.34 | -0.040234
4787.09 | 33.00531 | 1868.78 | 0.186878 | -2501.77 | -0.250177 | [8 empty] | 8185.13 | 56.4336 | 1867.61 | 0.186761 | -402.72 | -0.040272
4791.8 | 33.03778 | 1871.03 | 0.187103 | -2509.04 | -0.250904 | [8 empty] | 8191.72 | 56.47904 | 1868.29 | 0.186829 | -402.87 | -0.040287
4797.46 | 33.07681 | 1872 | 0.1872 | -2505.32 | -0.250532 | [8 empty] | 8201.4 | 56.54578 | 1870.34 | 0.187034 | -403.49 | -0.040349
4802.24 | 33.10976 | 1873.55 | 0.187355 | -2509.09 | -0.250909 | [8 empty] | 8211.14 | 56.61293 | 1871.92 | 0.187192 | -404.01 | -0.040401
4807.78 | 33.14796 | 1874.83 | 0.187483 | -2510.7 | -0.25107 | [8 empty] | 8220.98 | 56.68078 | 1873.28 | 0.187328 | -404.47 | -0.040447
4812.04 | 33.17733 | 1876.75 | 0.187675 | -2511.87 | -0.251187 | [8 empty] | 8232.33 | 56.75903 | 1875.54 | 0.187554 | -404.76 | -0.040476
4816.22 | 33.20615 | 1878.19 | 0.187819 | -2515.5 | -0.25155 | [8 empty] | 8240.2 | 56.81329 | 1877.34 | 0.187734 | -405.8 | -0.04058
4820.58 | 33.23621 | 1879.32 | 0.187932 | -2514.91 | -0.251491 | [8 empty] | 8247.17 | 56.86135 | 1879.62 | 0.187962 | -405.78 | -0.040578
4826.48 | 33.27689 | 1880.61 | 0.188061 | -2522.18 | -0.252218 | [8 empty] | 8254.25 | 56.91016 | 1880.74 | 0.188074 | -406.23 | -0.040623
4831.45 | 33.31116 | 1881.91 | 0.188191 | -2518.53 | -0.251853 | [8 empty] | 8260.16 | 56.95091 | 1881.6 | 0.18816 | -406.44 | -0.040644
4835.2 | 33.33701 | 1883.87 | 0.188387 | -2520.05 | -0.252005 | [8 empty] | 8267.08 | 56.99862 | 1883.11 | 0.188311 | -406.99 | -0.040699
4841.11 | 33.37776 | 1886.02 | 0.188602 | -2523.92 | -0.252392 | [8 empty] | 8273.52 | 57.04302 | 1885.06 | 0.188506 | -407.43 | -0.040743
4846.27 | 33.41333 | 1886.66 | 0.188666 | -2524.31 | -0.252431 | [8 empty] | 8280.45 | 57.0908 | 1886.87 | 0.188687 | -408.01 | -0.040801
4851.41 | 33.44877 | 1888.36 | 0.188836 | -2528.86 | -0.252886 | [8 empty] | 8287.34 | 57.13831 | 1887.87 | 0.188787 | -408.19 | -0.040819
4856.89 | 33.48656 | 1889.85 | 0.188985 | -2532.56 | -0.253256 | [8 empty] | 8294.83 | 57.18995 | 1889.14 | 0.188914 | -408.28 | -0.040828
4861.34 | 33.51724 | 1891.8 | 0.18918 | -2536.17 | -0.253617 | [8 empty] | 8302.11 | 57.24014 | 1891.28 | 0.189128 | -408.97 | -0.040897
4867.34 | 33.5586 | 1892.84 | 0.189284 | -2531.76 | -0.253176 | [8 empty] | 8309.25 | 57.28937 | 1892.73 | 0.189273 | -409.54 | -0.040954
4871.57 | 33.58777 | 1894.5 | 0.18945 | -2535.94 | -0.253594 | [8 empty] | 8315.81 | 57.3346 | 1894.04 | 0.189404 | -409.81 | -0.040981
4875.94 | 33.6179 | 1896.41 | 0.189641 | -2540.29 | -0.254029 | [8 empty] | 8322.03 | 57.37748 | 1894.94 | 0.189494 | -410.07 | -0.041007
4881.16 | 33.65389 | 1897.62 | 0.189762 | -2541.65 | -0.254165 | [8 empty] | 8327.92 | 57.41809 | 1896.64 | 0.189664 | -410.75 | -0.041075
4886.04 | 33.68753 | 1899.1 | 0.18991 | -2545.13 | -0.254513 | [8 empty] | 8335.15 | 57.46794 | 1897.99 | 0.189799 | -410.68 | -0.041068
4890.49 | 33.71822 | 1900.21 | 0.190021 | -2543.41 | -0.254341 | [8 empty] | 8341.73 | 57.51331 | 1899.59 | 0.189959 | -411.41 | -0.041141
4895.69 | 33.75407 | 1902.34 | 0.190234 | -2547.81 | -0.254781 | [8 empty] | 8348.77 | 57.56185 | 1900.98 | 0.190098 | -411.6 | -0.04116
4901.32 | 33.79288 | 1903.65 | 0.190365 | -2550.55 | -0.255055 | [8 empty] | 8355.89 | 57.61093 | 1902.65 | 0.190265 | -412.4 | -0.04124
4905.52 | 33.82184 | 1904.84 | 0.190484 | -2550.3 | -0.25503 | [8 empty] | 8361.95 | 57.65272 | 1903.38 | 0.190338 | -412.5 | -0.04125
4910.35 | 33.85514 | 1906.73 | 0.190673 | -2555.34 | -0.255534 | [8 empty] | 8367.92 | 57.69388 | 1905.4 | 0.19054 | -413.02 | -0.041302
4914.97 | 33.887 | 1907.66 | 0.190766 | -2555.44 | -0.255544 | [8 empty] | 8375.58 | 57.74669 | 1906.74 | 0.190674 | -413.06 | -0.041306
4919.12 | 33.91561 | 1909.08 | 0.190908 | -2555.16 | -0.255516 | [8 empty] | 8382.56 | 57.79482 | 1908.81 | 0.190881 | -413.54 | -0.041354
4924.76 | 33.9545 | 1911.01 | 0.191101 | -2560.18 | -0.256018 | [8 empty] | 8388.57 | 57.83625 | 1910.02 | 0.191002 | -413.55 | -0.041355
4930.52 | 33.99421 | 1912.43 | 0.191243 | -2557.14 | -0.255714 | [8 empty] | 8395.48 | 57.88389 | 1911.72 | 0.191172 | -414.29 | -0.041429
4935.54 | 34.02882 | 1914.33 | 0.191433 | -2558.87 | -0.255887 | [8 empty] | 8401.51 | 57.92547 | 1913.02 | 0.191302 | -414.59 | -0.041459
4939.75 | 34.05785 | 1915.55 | 0.191555 | -2559.94 | -0.255994 | [8 empty] | 8408.45 | 57.97332 | 1914.54 | 0.191454 | -415.44 | -0.041544
4945.19 | 34.09535 | 1917.03 | 0.191703 | -2562.19 | -0.256219 | [8 empty] | 8415.14 | 58.01944 | 1916.09 | 0.191609 | -415.64 | -0.041564
4949.59 | 34.12569 | 1918.1 | 0.19181 | -2569.5 | -0.25695 | [8 empty] | 8422.15 | 58.06777 | 1917.59 | 0.191759 | -416.04 | -0.041604
4954.65 | 34.16058 | 1920.11 | 0.192011 | -2569.56 | -0.256956 | [8 empty] | 8426.45 | 58.09742 | 1918.37 | 0.191837 | -416.24 | -0.041624
4958.38 | 34.18629 | 1921.34 | 0.192134 | -2572.88 | -0.257288 | [8 empty] | 8432.72 | 58.14065 | 1919.92 | 0.191992 | -416.67 | -0.041667
4965.55 | 34.23573 | 1923.15 | 0.192315 | -2573.7 | -0.25737 | [8 empty] | 8439.37 | 58.1865 | 1921.3 | 0.19213 | -417.03 | -0.041703
4971.14 | 34.27427 | 1924.29 | 0.192429 | -2572.38 | -0.257238 | [8 empty] | 8441.72 | 58.2027 | 1922.46 | 0.192246 | -417.84 | -0.041784
4975.3 | 34.30295 | 1925.94 | 0.192594 | -2573.98 | -0.257398 | [8 empty] | 8446.62 | 58.23649 | 1923.44 | 0.192344 | -417.75 | -0.041775
4980.66 | 34.33991 | 1927.65 | 0.192765 | -2576.58 | -0.257658 | [8 empty] | 8453.16 | 58.28158 | 1924.79 | 0.192479 | -418.12 | -0.041812
4985.67 | 34.37445 | 1928.65 | 0.192865 | -2577.77 | -0.257777 | [8 empty] | 8460 | 58.32874 | 1926.43 | 0.192643 | -418.65 | -0.041865
4990.58 | 34.4083 | 1931.04 | 0.193104 | -2583.08 | -0.258308 | [8 empty] | 8466.86 | 58.37603 | 1927.96 | 0.192796 | -418.74 | -0.041874
4994.61 | 34.43609 | 1930.95 | 0.193095 | -2580.68 | -0.258068 | [8 empty] | 8474.09 | 58.42588 | 1929.27 | 0.192927 | -419.45 | -0.041945
5000.26 | 34.47504 | 1933 | 0.1933 | -2583.02 | -0.258302 | [8 empty] | 8482.79 | 58.48587 | 1931.59 | 0.193159 | -419.85 | -0.041985
5005.36 | 34.5102 | 1935.15 | 0.193515 | -2585.59 | -0.258559 | [8 empty] | 8490.8 | 58.54109 | 1932.74 | 0.193274 | -420.32 | -0.042032
5009.97 | 34.54199 | 1936.54 | 0.193654 | -2591.89 | -0.259189 | [8 empty] | 8499.34 | 58.59997 | 1934.32 | 0.193432 | -420.83 | -0.042083
5015.28 | 34.5786 | 1938 | 0.1938 | -2591.3 | -0.25913 | [8 empty] | 8508.3 | 58.66175 | 1936.37 | 0.193637 | -421.35 | -0.042135
5020.17 | 34.61231 | 1939.09 | 0.193909 | -2594.79 | -0.259479 | [8 empty] | 8515.66 | 58.71249 | 1937.65 | 0.193765 | -421.68 | -0.042168
5027.02 | 34.65954 | 1940.81 | 0.194081 | -2592.68 | -0.259268 | [8 empty] | 8522.99 | 58.76303 | 1938.71 | 0.193871 | -421.35 | -0.042135
5032.2 | 34.69526 | 1942.41 | 0.194241 | -2598.56 | -0.259856 | [8 empty] | 8530.37 | 58.81391 | 1941.77 | 0.194177 | -422.75 | -0.042275
5037.63 | 34.73269 | 1944.12 | 0.194412 | -2601.23 | -0.260123 | [8 empty] | 8534.83 | 58.84466 | 1942.28 | 0.194228 | -422.8 | -0.04228
5042.9 | 34.76903 | 1945.13 | 0.194513 | -2599.18 | -0.259918 | [8 empty] | 8540.43 | 58.88327 | 1943.87 | 0.194387 | -423.14 | -0.042314
5047.73 | 34.80233 | 1946.68 | 0.194668 | -2603.91 | -0.260391 | [8 empty] | 8546.92 | 58.92802 | 1945.91 | 0.194591 | -423.94 | -0.042394
5052.78 | 34.83715 | 1948.44 | 0.194844 | -2601.41 | -0.260141 | [8 empty] | 8553.64 | 58.97435 | 1946.81 | 0.194681 | -424.12 | -0.042412
5057.61 | 34.87045 | 1950.07 | 0.195007 | -2607.92 | -0.260792 | [8 empty] | 8560.48 | 59.02151 | 1948.15 | 0.194815 | -424.18 | -0.042418
5062.15 | 34.90175 | 1951.54 | 0.195154 | -2608.37 | -0.260837 | [8 empty] | 8568.33 | 59.07563 | 1948.92 | 0.194892 | -424.2 | -0.04242
5067.11 | 34.93595 | 1952.67 | 0.195267 | -2607.66 | -0.260766 | [8 empty] | 8576.17 | 59.12969 | 1951.18 | 0.195118 | -425.23 | -0.042523
5072 | 34.96966 | 1954.36 | 0.195436 | -2608.63 | -0.260863 | [8 empty] | 8583.72 | 59.18174 | 1953.4 | 0.19534 | -425.71 | -0.042571
5076.39 | 34.99993 | 1955.9 | 0.19559 | -2616.65 | -0.261665 | [8 empty] | 8589.43 | 59.22111 | 1955.26 | 0.195526 | -426.52 | -0.042652
5080.32 | 35.02703 | 1958.02 | 0.195802 | -2614.11 | -0.261411 | [8 empty] | 8596.16 | 59.26751 | 1955.46 | 0.195546 | -426.49 | -0.042649
5084.83 | 35.05812 | 1958.89 | 0.195889 | -2615.2 | -0.26152 | [8 empty] | 8603.24 | 59.31633 | 1957.64 | 0.195764 | -426.98 | -0.042698
5089.71 | 35.09177 | 1960.54 | 0.196054 | -2616.11 | -0.261611 | [8 empty] | 8609.8 | 59.36156 | 1959.2 | 0.19592 | -427.31 | -0.042731
5094.5 | 35.12479 | 1962.24 | 0.196224 | -2618.93 | -0.261893 | [8 empty] | 8616.48 | 59.40761 | 1960.85 | 0.196085 | -427.65 | -0.042765
5098.95 | 35.15547 | 1963.51 | 0.196351 | -2619.88 | -0.261988 | [8 empty] | 8623.16 | 59.45367 | 1962.13 | 0.196213 | -428.13 | -0.042813
5104.14 | 35.19126 | 1964.41 | 0.196441 | -2627.24 | -0.262724 | [8 empty] | 8630.03 | 59.50103 | 1963.67 | 0.196367 | -428.71 | -0.042871
5108.79 | 35.22332 | 1965.94 | 0.196594 | -2623.57 | -0.262357 | [8 empty] | 8636.41 | 59.54502 | 1964.03 | 0.196403 | -428.29 | -0.042829
5113.16 | 35.25345 | 1967.68 | 0.196768 | -2626.51 | -0.262651 | [8 empty] | 8645.82 | 59.6099 | 1966.15 | 0.196615 | -429.16 | -0.042916
5119.57 | 35.29764 | 1969.68 | 0.196968 | -2631.44 | -0.263144 | [8 empty] | 8652.3 | 59.65458 | 1967.69 | 0.196769 | -429.32 | -0.042932
5124.21 | 35.32963 | 1970.88 | 0.197088 | -2634.25 | -0.263425 | [8 empty] | 8660.23 | 59.70925 | 1969.36 | 0.196936 | -429.97 | -0.042997
5128.44 | 35.3588 | 1972.38 | 0.197238 | -2630.82 | -0.263082 | [8 empty] | 8666.64 | 59.75345 | 1971.07 | 0.197107 | -430.17 | -0.043017
5134.37 | 35.39968 | 1973.64 | 0.197364 | -2632.84 | -0.263284 | [8 empty] | 8672.81 | 59.79599 | 1972.4 | 0.19724 | -430.88 | -0.043088
5140.15 | 35.43953 | 1975.74 | 0.197574 | -2638.08 | -0.263808 | [8 empty] | 8678.7 | 59.8366 | 1973.61 | 0.197361 | -431.38 | -0.043138
5142.84 | 35.45808 | 1977.06 | 0.197706 | -2642.03 | -0.264203 | [8 empty] | 8685.19 | 59.88134 | 1975.57 | 0.197557 | -432.31 | -0.043231
5147.83 | 35.49248 | 1978.56 | 0.197856 | -2644.46 | -0.264446 | [8 empty] | 8691.4 | 59.92416 | 1976.47 | 0.197647 | -432.46 | -0.043246
5152.4 | 35.52399 | 1980.11 | 0.198011 | -2645.36 | -0.264536 | [8 empty] | 8697.95 | 59.96932 | 1978.22 | 0.197822 | -433.05 | -0.043305
5157.25 | 35.55743 | 1980.97 | 0.198097 | -2643.44 | -0.264344 | [8 empty] | 8705.28 | 60.01986 | 1979.87 | 0.197987 | -433.4 | -0.04334
5162 | 35.59018 | 1983.05 | 0.198305 | -2647.96 | -0.264796 | [8 empty] | 8712.88 | 60.07226 | 1981.54 | 0.198154 | -433.9 | -0.04339
5167.39 | 35.62734 | 1984.59 | 0.198459 | -2645.85 | -0.264585 | [8 empty] | 8720 | 60.12135 | 1982.78 | 0.198278 | -434.18 | -0.043418
5172.72 | 35.66409 | 1986.29 | 0.198629 | -2650.37 | -0.265037 | [8 empty] | 8726.26 | 60.16451 | 1984.28 | 0.198428 | -434.52 | -0.043452
5176.29 | 35.68871 | 1986.89 | 0.198689 | -2649.03 | -0.264903 | [8 empty] | 8733.23 | 60.21256 | 1986.06 | 0.198606 | -434.88 | -0.043488
5182.11 | 35.72883 | 1989.34 | 0.198934 | -2655.22 | -0.265522 | [8 empty] | 8739.93 | 60.25876 | 1987.08 | 0.198708 | -435.3 | -0.04353
5186.94 | 35.76213 | 1990.18 | 0.199018 | -2652.59 | -0.265259 | [8 empty] | 8746.35 | 60.30302 | 1989.3 | 0.19893 | -435.7 | -0.04357
5191.56 | 35.79399 | 1992.09 | 0.199209 | -2656.12 | -0.265612 | [8 empty] | 8753.14 | 60.34983 | 1990.17 | 0.199017 | -436.1 | -0.04361
5197.62 | 35.83577 | 1993.46 | 0.199346 | -2656.28 | -0.265628 | [8 empty] | 8759.35 | 60.39265 | 1992.04 | 0.199204 | -436.79 | -0.043679
5201.62 | 35.86335 | 1994.59 | 0.199459 | -2662.68 | -0.266268 | [8 empty] | 8766.75 | 60.44367 | 1993.28 | 0.199328 | -437.26 | -0.043726
5207.5 | 35.90389 | 1996.85 | 0.199685 | -2660.64 | -0.266064 | [8 empty] | 8774.38 | 60.49628 | 1994.66 | 0.199466 | -437.5 | -0.04375
5212.53 | 35.93857 | 1998.12 | 0.199812 | -2666.15 | -0.266615 | [8 empty] | 8781.59 | 60.54599 | 1996.67 | 0.199667 | -437.94 | -0.043794
5217.4 | 35.97215 | 1999.29 | 0.199929 | -2668.12 | -0.266812 | [8 empty] | 8788.79 | 60.59563 | 1998.23 | 0.199823 | -438.3 | -0.04383
5221.45 | 36.00007 | 2000.75 | 0.200075 | -2670.21 | -0.267021 | [8 empty] | 8795.74 | 60.64355 | 1999.33 | 0.199933 | -439.02 | -0.043902
5225.92 | 36.03089 | 2002.6 | 0.20026 | -2672.08 | -0.267208 | [8 empty] | 8802.24 | 60.68836 | 2001.32 | 0.200132 | -439.62 | -0.043962
5231.79 | 36.07136 | 2004.28 | 0.200428 | -2670.51 | -0.267051 | [8 empty] | 8809.26 | 60.73676 | 2002.21 | 0.200221 | -439.72 | -0.043972
5236.83 | 36.10611 | 2005.54 | 0.200554 | -2675.61 | -0.267561 | [8 empty] | 8816.2 | 60.78461 | 2004.36 | 0.200436 | -439.96 | -0.043996
5241.57 | 36.13879 | 2007.44 | 0.200744 | -2674.02 | -0.267402 | [8 empty] | 8822.93 | 60.83101 | 2005.31 | 0.200531 | -440.41 | -0.044041
5247.48 | 36.17954 | 2008.84 | 0.200884 | -2674.48 | -0.267448 | [8 empty] | 8829.77 | 60.87817 | 2007.24 | 0.200724 | -440.91 | -0.044091
5250.75 | 36.20208 | 2010.23 | 0.201023 | -2680.83 | -0.268083 | [8 empty] | 8837.13 | 60.92892 | 2008.53 | 0.200853 | -441.34 | -0.044134
5257.15 | 36.24621 | 2011.93 | 0.201193 | -2680 | -0.268 | [8 empty] | 8843.66 | 60.97394 | 2009.31 | 0.200931 | -441.88 | -0.044188
5261.03 | 36.27296 | 2012.4 | 0.20124 | -2684.86 | -0.268486 | [8 empty] | 8851.03 | 61.02475 | 2011.18 | 0.201118 | -442.38 | -0.044238
5265.76 | 36.30557 | 2014.28 | 0.201428 | -2681.41 | -0.268141 | [8 empty] | 8858.12 | 61.07363 | 2013.41 | 0.201341 | -442.38 | -0.044238
5271.92 | 36.34804 | 2016.39 | 0.201639 | -2687.58 | -0.268758 | [8 empty] | 8864.51 | 61.11769 | 2014.56 | 0.201456 | -442.94 | -0.044294
5276.49 | 36.37955 | 2017.32 | 0.201732 | -2685.5 | -0.26855 | [8 empty] | 8871.89 | 61.16857 | 2016.34 | 0.201634 | -443.39 | -0.044339
5280.85 | 36.40961 | 2018.86 | 0.201886 | -2686.75 | -0.268675 | [8 empty] | 8878.41 | 61.21353 | 2017.76 | 0.201776 | -444 | -0.0444
5286.04 | 36.44539 | 2020.43 | 0.202043 | -2693.26 | -0.269326 | [8 empty] | 8884.88 | 61.25814 | 2018.8 | 0.20188 | -443.98 | -0.044398
5291.2 | 36.48097 | 2021.86 | 0.202186 | -2692.46 | -0.269246 | [8 empty] | 8891.83 | 61.30605 | 2020.03 | 0.202003 | -444.68 | -0.044468
5295.88 | 36.51324 | 2023.01 | 0.202301 | -2692.52 | -0.269252 | [8 empty] | 8897.51 | 61.34522 | 2021.77 | 0.202177 | -445.24 | -0.044524
5300.56 | 36.5455 | 2025 | 0.2025 | -2696.86 | -0.269686 | [8 empty] | 8903.69 | 61.38782 | 2023.64 | 0.202364 | -445.6 | -0.04456
5305.29 | 36.57812 | 2026.63 | 0.202663 | -2698.41 | -0.269841 | [8 empty] | 8910.92 | 61.43767 | 2025.02 | 0.202502 | -445.99 | -0.044599
5310.12 | 36.61142 | 2028.27 | 0.202827 | -2698.65 | -0.269865 | [8 empty] | 8920.58 | 61.50427 | 2026.4 | 0.20264 | -446.65 | -0.044665
5315 | 36.64506 | 2029.92 | 0.202992 | -2698.54 | -0.269854 | [8 empty] | 8928.15 | 61.55647 | 2028.18 | 0.202818 | -446.89 | -0.044689
5320.59 | 36.6836 | 2030.89 | 0.203089 | -2705.49 | -0.270549 | [8 empty] | 8935.54 | 61.60742 | 2029.79 | 0.202979 | -447.24 | -0.044724
5325.77 | 36.71932 | 2032.19 | 0.203219 | -2703.21 | -0.270321 | [8 empty] | 8941.84 | 61.65085 | 2030.88 | 0.203088 | -447.62 | -0.044762
5330.56 | 36.75234 | 2033.98 | 0.203398 | -2705.51 | -0.270551 | [8 empty] | 8948.93 | 61.69974 | 2032.46 | 0.203246 | -448.42 | -0.044842
5334.79 | 36.78151 | 2034.89 | 0.203489 | -2709.41 | -0.270941 | [8 empty] | 8955.74 | 61.74669 | 2034.82 | 0.203482 | -448.92 | -0.044892
5339.82 | 36.81619 | 2036.93 | 0.203693 | -2708.94 | -0.270894 | [8 empty] | 8962.49 | 61.79323 | 2035.96 | 0.203596 | -449.5 | -0.04495
5345.05 | 36.85225 | 2038.51 | 0.203851 | -2713.23 | -0.271323 | [8 empty] | 8969.19 | 61.83942 | 2037.02 | 0.203702 | -449.47 | -0.044947
5350.77 | 36.89169 | 2039.12 | 0.203912 | -2710.88 | -0.271088 | [8 empty] | 8975.7 | 61.88431 | 2038.19 | 0.203819 | -449.37 | -0.044937
5354.78 | 36.91933 | 2041.39 | 0.204139 | -2712.97 | -0.271297 | [8 empty] | 8982.33 | 61.93002 | 2039.99 | 0.203999 | -450.07 | -0.045007
5360.56 | 36.95918 | 2043.31 | 0.204331 | -2716.17 | -0.271617 | [8 empty] | 8989.31 | 61.97814 | 2041.42 | 0.204142 | -450.92 | -0.045092
5365.17 | 36.99097 | 2044.66 | 0.204466 | -2717.59 | -0.271759 | [8 empty] | 8995.98 | 62.02413 | 2043 | 0.2043 | -451 | -0.0451
5369.2 | 37.01875 | 2046 | 0.2046 | -2718.88 | -0.271888 | [8 empty] | 9003.88 | 62.0786 | 2044.29 | 0.204429 | -451.58 | -0.045158
5374.4 | 37.05461 | 2047.44 | 0.204744 | -2722.67 | -0.272267 | [8 empty] | 9011.05 | 62.12803 | 2045.67 | 0.204567 | -452.07 | -0.045207
5377.95 | 37.07908 | 2048.97 | 0.204897 | -2722.64 | -0.272264 | [8 empty] | 9017.29 | 62.17106 | 2047.81 | 0.204781 | -452.31 | -0.045231
5383.67 | 37.11852 | 2050.77 | 0.205077 | -2725.23 | -0.272523 | [8 empty] | 9024.04 | 62.2176 | 2048.53 | 0.204853 | -452.96 | -0.045296
5388.29 | 37.15037 | 2051.99 | 0.205199 | -2725.45 | -0.272545 | [8 empty] | 9030.59 | 62.26276 | 2050.26 | 0.205026 | -453.53 | -0.045353
5393.63 | 37.18719 | 2053.42 | 0.205342 | -2727.9 | -0.27279 | [8 empty] | 9038.01 | 62.31391 | 2052.4 | 0.20524 | -453.52 | -0.045352
5399.34 | 37.22656 | 2055.44 | 0.205544 | -2730.22 | -0.273022 | [8 empty] | 9045.28 | 62.36404 | 2053.3 | 0.20533 | -454.29 | -0.045429
5403.53 | 37.25545 | 2056.58 | 0.205658 | -2731.11 | -0.273111 | [8 empty] | 9052.47 | 62.41361 | 2055.16 | 0.205516 | -454.49 | -0.045449
5409.31 | 37.2953 | 2058.17 | 0.205817 | -2733.91 | -0.273391 | [8 empty] | 9058.19 | 62.45305 | 2056.4 | 0.20564 | -454.92 | -0.045492
5413.55 | 37.32453 | 2059.11 | 0.205911 | -2737.1 | -0.27371 | [8 empty] | 9064.9 | 62.49931 | 2057.92 | 0.205792 | -455.35 | -0.045535
5419.43 | 37.36507 | 2060.78 | 0.206078 | -2736.52 | -0.273652 | [8 empty] | 9070.9 | 62.54068 | 2059.74 | 0.205974 | -456.11 | -0.045611
5424.42 | 37.39948 | 2062.64 | 0.206264 | -2739.29 | -0.273929 | [8 empty] | 9077.78 | 62.58811 | 2060.94 | 0.206094 | -456.46 | -0.045646
5429.54 | 37.43478 | 2063.9 | 0.20639 | -2741 | -0.2741 | [8 empty] | 9084.34 | 62.63334 | 2062.34 | 0.206234 | -456.61 | -0.045661
5434.05 | 37.46587 | 2065.28 | 0.206528 | -2742.49 | -0.274249 | [8 empty] | 9091.19 | 62.68057 | 2064.38 | 0.206438 | -457.09 | -0.045709
5438.58 | 37.4971 | 2066.54 | 0.206654 | -2744.18 | -0.274418 | [8 empty] | 9097.54 | 62.72435 | 2065.14 | 0.206514 | -457.2 | -0.04572
5444.46 | 37.53764 | 2068.22 | 0.206822 | -2745.98 | -0.274598 | [8 empty] | 9103.53 | 62.76565 | 2067.41 | 0.206741 | -458.48 | -0.045848
5448.89 | 37.56819 | 2069.84 | 0.206984 | -2747.18 | -0.274718 | [8 empty] | 9109.91 | 62.80964 | 2068.23 | 0.206823 | -458.95 | -0.045895
5454.28 | 37.60535 | 2071.53 | 0.207153 | -2750 | -0.275 | [8 empty] | 8556.56 | 58.99448 | 2067.63 | 0.206763 | -1307.31 | -0.130731
5459.43 | 37.64086 | 2072.71 | 0.207271 | -2750.59 | -0.275059 | [8 empty] | 8522.63 | 58.76055 | 2065.1 | 0.20651 | -1316.58 | -0.131658
5464.96 | 37.67899 | 2074.3 | 0.20743 | -2753.79 | -0.275379 | [8 empty] | 8487.54 | 58.51862 | 2070.61 | 0.207061 | -1321.5 | -0.13215
5468.69 | 37.7047 | 2075.82 | 0.207582 | -2753.96 | -0.275396 | [8 empty] | 8472.74 | 58.41657 | 2069.98 | 0.206998 | -1324.58 | -0.132458
5473.94 | 37.7409 | 2077.54 | 0.207754 | -2756.11 | -0.275611 | [8 empty] | 8472.69 | 58.41623 | 2070.47 | 0.207047 | -1327.84 | -0.132784
5479.56 | 37.77965 | 2079.13 | 0.207913 | -2759.02 | -0.275902 | [8 empty] | 8474.87 | 58.43126 | 2071.84 | 0.207184 | -1330.32 | -0.133032
5484.5 | 37.81371 | 2080.52 | 0.208052 | -2759.93 | -0.275993 | [8 empty] | 8478.07 | 58.45332 | 2074 | 0.2074 | -1332.84 | -0.133284
5489.57 | 37.84866 | 2081.75 | 0.208175 | -2761.96 | -0.276196 | [8 empty] | 8483.52 | 58.4909 | 2074.88 | 0.207488 | -1334.7 | -0.13347
5494.75 | 37.88438 | 2084.13 | 0.208413 | -2763.38 | -0.276338 | [8 empty] | 8489.38 | 58.5313 | 2077.27 | 0.207727 | -1337.14 | -0.133714
5500.29 | 37.92257 | 2084.84 | 0.208484 | -2766.09 | -0.276609 | [8 empty] | 8495 | 58.57005 | 2078.09 | 0.207809 | -1338.59 | -0.133859
5505.14 | 37.95601 | 2086.48 | 0.208648 | -2767.07 | -0.276707 | [8 empty] | 8501.1 | 58.61211 | 2079.53 | 0.207953 | -1340.5 | -0.13405
5510.79 | 37.99497 | 2088.43 | 0.208843 | -2768.63 | -0.276863 | [8 empty] | 8507.54 | 58.65651 | 2082.22 | 0.208222 | -1341.94 | -0.134194
5515 | 38.02399 | 2089.65 | 0.208965 | -2771.16 | -0.277116 | [8 empty] | 8513.55 | 58.69795 | 2083.43 | 0.208343 | -1343.55 | -0.134355
5519.62 | 38.05585 | 2090.75 | 0.209075 | -2770.8 | -0.27708 | [8 empty] | 8519.65 | 58.74 | 2084.33 | 0.208433 | -1345.18 | -0.134518
5525.48 | 38.09625 | 2092.78 | 0.209278 | -2774.33 | -0.277433 | [8 empty] | 8526.13 | 58.78468 | 2086.43 | 0.208643 | -1346.4 | -0.13464
5529.19 | 38.12183 | 2094.16 | 0.209416 | -2774.6 | -0.27746 | [8 empty] | 8532.28 | 58.82708 | 2087.69 | 0.208769 | -1347.71 | -0.134771
5534.45 | 38.15809 | 2095.52 | 0.209552 | -2777.13 | -0.277713 | [8 empty] | 8539.98 | 58.88017 | 2090.11 | 0.209011 | -1349.33 | -0.134933
5540.31 | 38.1985 | 2096.86 | 0.209686 | -2778.38 | -0.277838 | [8 empty] | 8545.4 | 58.91754 | 2091.86 | 0.209186 | -1350.72 | -0.135072
5543.38 | 38.21966 | 2097.93 | 0.209793 | -2780.98 | -0.278098 | [8 empty] | 8552.7 | 58.96787 | 2091.87 | 0.209187 | -1351.44 | -0.135144
5548.6 | 38.25565 | 2099.61 | 0.209961 | -2781.67 | -0.278167 | [8 empty] | 8562.53 | 59.03565 | 2093.76 | 0.209376 | -1352.81 | -0.135281
5554.81 | 38.29847 | 2101.9 | 0.21019 | -2784.13 | -0.278413 | [8 empty] | 8571.68 | 59.09873 | 2095.63 | 0.209563 | -1354.05 | -0.135405
5559.28 | 38.32929 | 2102.93 | 0.210293 | -2785.61 | -0.278561 | [8 empty] | 8579.44 | 59.15223 | 2097.96 | 0.209796 | -1355.57 | -0.135557
5563.87 | 38.36093 | 2104.27 | 0.210427 | -2787.15 | -0.278715 | [8 empty] | 8586.49 | 59.20084 | 2099.32 | 0.209932 | -1356.77 | -0.135677
5569.15 | 38.39734 | 2105.85 | 0.210585 | -2788.99 | -0.278899 | [8 empty] | 8593.25 | 59.24745 | 2100.81 | 0.210081 | -1357.76 | -0.135776
5573.27 | 38.42574 | 2107.37 | 0.210737 | -2790.34 | -0.279034 | [8 empty] | 8600.5 | 59.29744 | 2102.16 | 0.210216 | -1358.95 | -0.135895
5581.94 | 38.48552 | 2110.18 | 0.211018 | -2792.76 | -0.279276 | [8 empty] | 8608.77 | 59.35445 | 2103.47 | 0.210347 | -1360.06 | -0.136006
5585.73 | 38.51165 | 2110.88 | 0.211088 | -2794.79 | -0.279479 | [8 empty] | 8615.43 | 59.40037 | 2105.64 | 0.210564 | -1361.66 | -0.136166
5590.77 | 38.5464 | 2112.13 | 0.211213 | -2795.82 | -0.279582 | [8 empty] | 8622.8 | 59.45119 | 2106.9 | 0.21069 | -1362.69 | -0.136269
5595.24 | 38.57722 | 2113.27 | 0.211327 | -2797.5 | -0.27975 | [8 empty] | 8631.5 | 59.51117 | 2108.71 | 0.210871 | -1363.63 | -0.136363
5601.85 | 38.62279 | 2115.12 | 0.211512 | -2799.87 | -0.279987 | [8 empty] | 8639.01 | 59.56295 | 2110.89 | 0.211089 | -1364.82 | -0.136482
5605.88 | 38.65058 | 2116.38 | 0.211638 | -2801.84 | -0.280184 | [8 empty] | 8646.47 | 59.61438 | 2111.8 | 0.21118 | -1366.03 | -0.136603
5611 | 38.68588 | 2118.02 | 0.211802 | -2803.01 | -0.280301 | [8 empty] | 8650.48 | 59.64203 | 2113.22 | 0.211322 | -1366.36 | -0.136636
5614.66 | 38.71111 | 2119.29 | 0.211929 | -2804.32 | -0.280432 | [8 empty] | 8654.29 | 59.6683 | 2114.61 | 0.211461 | -1367.7 | -0.13677
5619.85 | 38.7469 | 2120.61 | 0.212061 | -2806 | -0.2806 | [8 empty] | 8660.6 | 59.7118 | 2115.34 | 0.211534 | -1368.54 | -0.136854
5625.06 | 38.78282 | 2122.58 | 0.212258 | -2807.49 | -0.280749 | [8 empty] | 8667.93 | 59.76234 | 2117.07 | 0.211707 | -1369.98 | -0.136998
5629.59 | 38.81405 | 2124.59 | 0.212459 | -2809.18 | -0.280918 | [8 empty] | 8675.81 | 59.81667 | 2119.19 | 0.211919 | -1370.67 | -0.137067
5635.8 | 38.85687 | 2125.28 | 0.212528 | -2811.16 | -0.281116 | [8 empty] | 8684.56 | 59.877 | 2121.08 | 0.212108 | -1371.68 | -0.137168
5641.05 | 38.89306 | 2126.98 | 0.212698 | -2813.06 | -0.281306 | [8 empty] | 8692.22 | 59.92981 | 2122.39 | 0.212239 | -1372.65 | -0.137265
5644.1 | 38.91409 | 2128.58 | 0.212858 | -2814.34 | -0.281434 | [8 empty] | 8700.25 | 59.98518 | 2124.33 | 0.212433 | -1373.86 | -0.137386
5649.68 | 38.95256 | 2130.51 | 0.213051 | -2816.57 | -0.281657 | [8 empty] | 8707.61 | 60.03592 | 2125.66 | 0.212566 | -1374.82 | -0.137482
5654.83 | 38.98807 | 2130.98 | 0.213098 | -2817.95 | -0.281795 | [8 empty] | 8714.54 | 60.0837 | 2126.78 | 0.212678 | -1375.58 | -0.137558
5660.54 | 39.02744 | 2133.18 | 0.213318 | -2819.71 | -0.281971 | [8 empty] | 8724.15 | 60.14996 | 2129.01 | 0.212901 | -1376.71 | -0.137671
5664.91 | 39.05757 | 2134.57 | 0.213457 | -2821.57 | -0.282157 | [8 empty] | 8732.4 | 60.20684 | 2130.41 | 0.213041 | -1378.04 | -0.137804
5669.51 | 39.08929 | 2135.87 | 0.213587 | -2822.5 | -0.28225 | [8 empty] | 8740.21 | 60.26069 | 2132.44 | 0.213244 | -1378.99 | -0.137899
5673.99 | 39.12017 | 2137.1 | 0.21371 | -2824.49 | -0.282449 | [8 empty] | 8747.24 | 60.30916 | 2133.93 | 0.213393 | -1379.91 | -0.137991
5679.19 | 39.15603 | 2139.21 | 0.213921 | -2827 | -0.2827 | [8 empty] | 8754.81 | 60.36135 | 2135.3 | 0.21353 | -1380.73 | -0.138073
5683.75 | 39.18747 | 2140.87 | 0.214087 | -2827.82 | -0.282782 | [8 empty] | 8762.5 | 60.41437 | 2136.81 | 0.213681 | -1381.93 | -0.138193
5688.32 | 39.21897 | 2142 | 0.2142 | -2830.05 | -0.283005 | [8 empty] | 8769.4 | 60.46194 | 2138.98 | 0.213898 | -1382.63 | -0.138263
5693.94 | 39.25772 | 2143.3 | 0.21433 | -2830.83 | -0.283083 | [8 empty] | 8775.98 | 60.50731 | 2140.22 | 0.214022 | -1383.68 | -0.138368
5698.34 | 39.28806 | 2145 | 0.2145 | -2832.99 | -0.283299 | [8 empty] | 8782.28 | 60.55074 | 2141.48 | 0.214148 | -1384.57 | -0.138457
5703.65 | 39.32467 | 2146.59 | 0.214659 | -2833.8 | -0.28338 | [8 empty] | 8789.71 | 60.60197 | 2143.31 | 0.214331 | -1385.7 | -0.13857
5708.91 | 39.36093 | 2148.17 | 0.214817 | -2836.4 | -0.28364 | [8 empty] | 8796.53 | 60.64899 | 2145.22 | 0.214522 | -1386.53 | -0.138653
5713.31 | 39.39127 | 2149.49 | 0.214949 | -2838.64 | -0.283864 | [8 empty] | 8804.16 | 60.7016 | 2146.54 | 0.214654 | -1387.57 | -0.138757
5717.98 | 39.42347 | 2151.15 | 0.215115 | -2838.35 | -0.283835 | [8 empty] | 8812.08 | 60.75621 | 2148.11 | 0.214811 | -1388.61 | -0.138861
5722.77 | 39.45649 | 2152.47 | 0.215247 | -2842.36 | -0.284236 | [8 empty] | 8820.19 | 60.81212 | 2149.7 | 0.21497 | -1389.23 | -0.138923
5727.67 | 39.49028 | 2154.01 | 0.215401 | -2844.82 | -0.284482 | [8 empty] | 8827.22 | 60.86059 | 2151.44 | 0.215144 | -1390.45 | -0.139045
5733.04 | 39.5273 | 2155.32 | 0.215532 | -2844.68 | -0.284468 | [8 empty] | 8834.98 | 60.91409 | 2152.66 | 0.215266 | -1391.31 | -0.139131
5737.52 | 39.55819 | 2156.89 | 0.215689 | -2847.25 | -0.284725 | [8 empty] | 8841.93 | 60.96201 | 2154 | 0.2154 | -1391.94 | -0.139194
5743.15 | 39.59701 | 2158.98 | 0.215898 | -2847.57 | -0.284757 | [8 empty] | 8848.85 | 61.00972 | 2155.98 | 0.215598 | -1392.98 | -0.139298
5747.32 | 39.62576 | 2160.03 | 0.216003 | -2848.98 | -0.284898 | [8 empty] | 8856.24 | 61.06067 | 2157.33 | 0.215733 | -1393.82 | -0.139382
5753.16 | 39.66602 | 2161.55 | 0.216155 | -2850.45 | -0.285045 | [8 empty] | 8863.55 | 61.11107 | 2159.2 | 0.21592 | -1394.55 | -0.139455
5758.03 | 39.6996 | 2162.71 | 0.216271 | -2852.9 | -0.28529 | [8 empty] | 8871.37 | 61.16499 | 2160.6 | 0.21606 | -1395.79 | -0.139579
5763.14 | 39.73483 | 2164.49 | 0.216449 | -2855.41 | -0.285541 | [8 empty] | 8879.52 | 61.22118 | 2161.99 | 0.216199 | -1396.39 | -0.139639
5767.67 | 39.76606 | 2166.18 | 0.216618 | -2857 | -0.2857 | [8 empty] | 8888.11 | 61.28041 | 2164.1 | 0.21641 | -1397.94 | -0.139794
5772.35 | 39.79833 | 2167.68 | 0.216768 | -2857.72 | -0.285772 | [8 empty] | 8897.36 | 61.34418 | 2166.06 | 0.216606 | -1398.9 | -0.13989
5777.42 | 39.83329 | 2168.82 | 0.216882 | -2859.68 | -0.285968 | [8 empty] | 8905.15 | 61.39789 | 2166.98 | 0.216698 | -1399.58 | -0.139958
5781.4 | 39.86073 | 2170.76 | 0.217076 | -2861.05 | -0.286105 | [8 empty] | 8911.38 | 61.44084 | 2168.15 | 0.216815 | -1400.29 | -0.140029
5787.33 | 39.90161 | 2171.54 | 0.217154 | -2862.2 | -0.28622 | [8 empty] | 8916.98 | 61.47945 | 2169.79 | 0.216979 | -1401.37 | -0.140137
5791.44 | 39.92995 | 2173.48 | 0.217348 | -2864.57 | -0.286457 | [8 empty] | 8924.27 | 61.52972 | 2171.61 | 0.217161 | -1402.2 | -0.14022
5796.35 | 39.9638 | 2175.03 | 0.217503 | -2866.42 | -0.286642 | [8 empty] | 8931.86 | 61.58205 | 2173.21 | 0.217321 | -1403.59 | -0.140359
5801.95 | 40.00241 | 2176.31 | 0.217631 | -2867.52 | -0.286752 | [8 empty] | 8938.55 | 61.62817 | 2174.76 | 0.217476 | -1404.06 | -0.140406
5806.45 | 40.03344 | 2177.86 | 0.217786 | -2868.52 | -0.286852 | [8 empty] | 8945.31 | 61.67478 | 2175.7 | 0.21757 | -1405.04 | -0.140504
5811.86 | 40.07074 | 2179.86 | 0.217986 | -2871.07 | -0.287107 | [8 empty] | 8953.27 | 61.72966 | 2177.53 | 0.217753 | -1405.74 | -0.140574
5817.35 | 40.10859 | 2181.19 | 0.218119 | -2872.15 | -0.287215 | [8 empty] | 8961.05 | 61.7833 | 2179.57 | 0.217957 | -1406.81 | -0.140681
5821.79 | 40.1392 | 2182.43 | 0.218243 | -2873.89 | -0.287389 | [8 empty] | 8967.88 | 61.83039 | 2181.15 | 0.218115 | -1407.69 | -0.140769
5827.62 | 40.1794 | 2184.22 | 0.218422 | -2876.15 | -0.287615 | [8 empty] | 8975.44 | 61.88252 | 2182.92 | 0.218292 | -1408.42 | -0.140842
5830.87 | 40.20181 | 2185.64 | 0.218564 | -2878.16 | -0.287816 | [8 empty] | 8982.2 | 61.92912 | 2184.3 | 0.21843 | -1409.27 | -0.140927
5837.97 | 40.25076 | 2187.29 | 0.218729 | -2879.44 | -0.287944 | [8 empty] | 8988.48 | 61.97242 | 2185.45 | 0.218545 | -1410.13 | -0.141013
5841.25 | 40.27337 | 2188.19 | 0.218819 | -2881 | -0.2881 | [8 empty] | 8995.47 | 62.02062 | 2186.32 | 0.218632 | -1410.97 | -0.141097
5847.42 | 40.31591 | 2190.42 | 0.219042 | -2882.46 | -0.288246 | [8 empty] | 9002.89 | 62.07177 | 2187.91 | 0.218791 | -1411.96 | -0.141196
5851.79 | 40.34604 | 2191.86 | 0.219186 | -2884.64 | -0.288464 | [8 empty] | 9009.66 | 62.11845 | 2189.19 | 0.218919 | -1412.69 | -0.141269
5856.38 | 40.37769 | 2192.93 | 0.219293 | -2885.83 | -0.288583 | [8 empty] | 9017.71 | 62.17395 | 2190.82 | 0.219082 | -1413.67 | -0.141367
5861.23 | 40.41113 | 2194.66 | 0.219466 | -2887.53 | -0.288753 | [8 empty] | 9026.17 | 62.23228 | 2193.15 | 0.219315 | -1414.54 | -0.141454
5866.53 | 40.44767 | 2195.93 | 0.219593 | -2889.16 | -0.288916 | [8 empty] | 9033.39 | 62.28206 | 2194.52 | 0.219452 | -1415.58 | -0.141558
5872.28 | 40.48731 | 2197.45 | 0.219745 | -2891.04 | -0.289104 | [8 empty] | 9039.62 | 62.32501 | 2196.72 | 0.219672 | -1416.22 | -0.141622
5876.42 | 40.51586 | 2199.19 | 0.219919 | -2892.79 | -0.289279 | [8 empty] | 9046.87 | 62.375 | 2197.7 | 0.21977 | -1417.18 | -0.141718
5881.78 | 40.55281 | 2200.65 | 0.220065 | -2894.62 | -0.289462 | [8 empty] | 9053.69 | 62.42202 | 2198.74 | 0.219874 | -1418.25 | -0.141825
5886.58 | 40.58591 | 2201.63 | 0.220163 | -2896.11 | -0.289611 | [8 empty] | 9060.75 | 62.4707 | 2200.9 | 0.22009 | -1419.29 | -0.141929
5891.59 | 40.62045 | 2203.31 | 0.220331 | -2898.01 | -0.289801 | [8 empty] | 9068.74 | 62.52579 | 2201.89 | 0.220189 | -1419.86 | -0.141986
5895.88 | 40.65003 | 2205.04 | 0.220504 | -2898.96 | -0.289896 | [8 empty] | 9076.22 | 62.57736 | 2204.62 | 0.220462 | -1420.99 | -0.142099
5900.93 | 40.68485 | 2206.69 | 0.220669 | -2900.67 | -0.290067 | [8 empty] | 9082.97 | 62.6239 | 2205.4 | 0.22054 | -1421.83 | -0.142183
5906.83 | 40.72552 | 2208.05 | 0.220805 | -2902.74 | -0.290274 | [8 empty] | 9090.48 | 62.67568 | 2206.66 | 0.220666 | -1423.04 | -0.142304
5911.95 | 40.76082 | 2209.39 | 0.220939 | -2904.46 | -0.290446 | [8 empty] | 9098.93 | 62.73394 | 2208.06 | 0.220806 | -1423.94 | -0.142394
5916.17 | 40.78992 | 2211.01 | 0.221101 | -2906.26 | -0.290626 | [8 empty] | 9106.42 | 62.78558 | 2209.41 | 0.220941 | -1424.56 | -0.142456
5920.72 | 40.82129 | 2212.34 | 0.221234 | -2907.54 | -0.290754 | [8 empty] | 9113.65 | 62.83542 | 2210.72 | 0.221072 | -1425.21 | -0.142521
5926.43 | 40.86066 | 2213.66 | 0.221366 | -2909.47 | -0.290947 | [8 empty] | 9120.39 | 62.88189 | 2212.49 | 0.221249 | -1426.34 | -0.142634
5931.77 | 40.89748 | 2215.8 | 0.22158 | -2910.36 | -0.291036 | [8 empty] | 9127.65 | 62.93195 | 2214.44 | 0.221444 | -1427.33 | -0.142733
5936.34 | 40.92899 | 2217.31 | 0.221731 | -2912.68 | -0.291268 | [8 empty] | 9135.22 | 62.98414 | 2215.3 | 0.22153 | -1428.1 | -0.14281
5940.9 | 40.96042 | 2219.1 | 0.22191 | -2914.31 | -0.291431 | [8 empty] | 9147.83 | 63.07108 | 2217.93 | 0.221793 | -1429.1 | -0.14291
5945.23 | 40.99028 | 2219.63 | 0.221963 | -2915.9 | -0.29159 | [8 empty] | 9158.4 | 63.14396 | 2220.59 | 0.222059 | -1430.61 | -0.143061
5949.79 | 41.02172 | 2221.91 | 0.222191 | -2917.4 | -0.29174 | [8 empty] | 9167.41 | 63.20608 | 2221.08 | 0.222108 | -1431.51 | -0.143151
5955.84 | 41.06343 | 2222.87 | 0.222287 | -2918.62 | -0.291862 | [8 empty] | 9174.54 | 63.25524 | 2223.24 | 0.222324 | -1432.27 | -0.143227
5960.52 | 41.0957 | 2224.49 | 0.222449 | -2920.3 | -0.29203 | [8 empty] | 9181.66 | 63.30433 | 2224.81 | 0.222481 | -1433.32 | -0.143332
5966.03 | 41.13369 | 2226.21 | 0.222621 | -2921.68 | -0.292168 | [8 empty] | 9188.17 | 63.34921 | 2226.28 | 0.222628 | -1434.15 | -0.143415
5970.46 | 41.16423 | 2227.12 | 0.222712 | -2923.29 | -0.292329 | [8 empty] | 9194.13 | 63.39031 | 2226.79 | 0.222679 | -1434.86 | -0.143486
5974.98 | 41.19539 | 2229.11 | 0.222911 | -2925.27 | -0.292527 | [8 empty] | 9201.26 | 63.43946 | 2228.68 | 0.222868 | -1435.42 | -0.143542
5980.06 | 41.23042 | 2230.09 | 0.223009 | -2926.57 | -0.292657 | [8 empty] | 9207.91 | 63.48531 | 2229.82 | 0.222982 | -1436.34 | -0.143634
5984.78 | 41.26296 | 2232 | 0.2232 | -2928.18 | -0.292818 | [8 empty] | 9216.73 | 63.54613 | 2230.87 | 0.223087 | -1437.16 | -0.143716
5989.89 | 41.29819 | 2233.85 | 0.223385 | -2930.01 | -0.293001 | [8 empty] | 9223.72 | 63.59432 | 2233.44 | 0.223344 | -1438.36 | -0.143836
5995.02 | 41.33356 | 2234.7 | 0.22347 | -2932.1 | -0.29321 | [8 empty] | 9230.39 | 63.64031 | 2234.49 | 0.223449 | -1439.07 | -0.143907
6000.08 | 41.36845 | 2236.46 | 0.223646 | -2933.62 | -0.293362 | [8 empty] | 9236.67 | 63.6836 | 2235.28 | 0.223528 | -1439.95 | -0.143995
6005.55 | 41.40616 | 2238.16 | 0.223816 | -2935.42 | -0.293542 | [8 empty] | 9243.05 | 63.72759 | 2238.23 | 0.223823 | -1441.02 | -0.144102
6009.89 | 41.43609 | 2239.85 | 0.223985 | -2936.56 | -0.293656 | [8 empty] | 9249.35 | 63.77103 | 2239.55 | 0.223955 | -1441.66 | -0.144166
6014.9 | 41.47063 | 2240.71 | 0.224071 | -2937.99 | -0.293799 | [8 empty] | 9255.61 | 63.81419 | 2240.59 | 0.224059 | -1442.31 | -0.144231
6021 | 41.51269 | 2242.36 | 0.224236 | -2939.83 | -0.293983 | [8 empty] | 9262.96 | 63.86486 | 2242.24 | 0.224224 | -1443.19 | -0.144319
6026.02 | 41.5473 | 2244.12 | 0.224412 | -2941.22 | -0.294122 | [8 empty] | 9269.06 | 63.90692 | 2243.7 | 0.22437 | -1443.91 | -0.144391
6031.14 | 41.5826 | 2246.27 | 0.224627 | -2943.45 | -0.294345 | [8 empty] | 9275.54 | 63.9516 | 2244.49 | 0.224449 | -1444.77 | -0.144477
6036.85 | 41.62197 | 2247.14 | 0.224714 | -2944.82 | -0.294482 | [8 empty] | 9282.52 | 63.99972 | 2246.63 | 0.224663 | -1445.75 | -0.144575
6041.5 | 41.65403 | 2248.25 | 0.224825 | -2947.13 | -0.294713 | [8 empty] | 9289.58 | 64.0484 | 2247.4 | 0.22474 | -1446.22 | -0.144622
6046.02 | 41.68519 | 2250.39 | 0.225039 | -2947.67 | -0.294767 | [8 empty] | 9296.12 | 64.09349 | 2249.21 | 0.224921 | -1447.4 | -0.14474
6051.08 | 41.72008 | 2251.67 | 0.225167 | -2949.59 | -0.294959 | [8 empty] | 9302.25 | 64.13576 | 2250.69 | 0.225069 | -1448.04 | -0.144804
6057.01 | 41.76096 | 2253.14 | 0.225314 | -2951.65 | -0.295165 | [8 empty] | 9309.16 | 64.1834 | 2252.21 | 0.225221 | -1448.86 | -0.144886
6062.7 | 41.80019 | 2254.9 | 0.22549 | -2952.56 | -0.295256 | [8 empty] | 9315.36 | 64.22614 | 2253.67 | 0.225367 | -1449.22 | -0.144922
6067.89 | 41.83598 | 2256.33 | 0.225633 | -2954.58 | -0.295458 | [8 empty] | 9322.05 | 64.27227 | 2255.81 | 0.225581 | -1450.46 | -0.145046
6073.4 | 41.87397 | 2257.39 | 0.225739 | -2956.02 | -0.295602 | [8 empty] | 9330.01 | 64.32715 | 2256.83 | 0.225683 | -1451.29 | -0.145129
6077.62 | 41.90306 | 2258.95 | 0.225895 | -2957.93 | -0.295793 | [8 empty] | 9336.94 | 64.37493 | 2257.89 | 0.225789 | -1452.06 | -0.145206
6082.72 | 41.93822 | 2260.5 | 0.22605 | -2959.73 | -0.295973 | [8 empty] | 9344.82 | 64.42926 | 2259.15 | 0.225915 | -1452.81 | -0.145281
6087.19 | 41.96904 | 2261.88 | 0.226188 | -2961.83 | -0.296183 | [8 empty] | 9351.65 | 64.47635 | 2260.62 | 0.226062 | -1453.79 | -0.145379
6092.43 | 42.00517 | 2263.3 | 0.22633 | -2961.86 | -0.296186 | [8 empty] | 9358.64 | 64.52454 | 2262.13 | 0.226213 | -1454.66 | -0.145466
6096.5 | 42.03323 | 2264.74 | 0.226474 | -2963.52 | -0.296352 | [8 empty] | 9365.32 | 64.5706 | 2264.17 | 0.226417 | -1455.37 | -0.145537
6101.17 | 42.06543 | 2266.09 | 0.226609 | -2966.33 | -0.296633 | [8 empty] | 9372.25 | 64.61838 | 2265.54 | 0.226554 | -1456 | -0.1456
6106.03 | 42.09894 | 2268.16 | 0.226816 | -2967.2 | -0.29672 | [8 empty] | 9378.53 | 64.66168 | 2266.53 | 0.226653 | -1456.88 | -0.145688
6111.27 | 42.13507 | 2269.34 | 0.226934 | -2968.76 | -0.296876 | [8 empty] | 9385.57 | 64.71022 | 2268.66 | 0.226866 | -1457.95 | -0.145795
6116.66 | 42.17223 | 2270.93 | 0.227093 | -2971.24 | -0.297124 | [8 empty] | 9392.44 | 64.75758 | 2269.79 | 0.226979 | -1458.44 | -0.145844
6120.85 | 42.20112 | 2271.89 | 0.227189 | -2971.43 | -0.297143 | [8 empty] | 9399.74 | 64.80792 | 2271.2 | 0.22712 | -1459.3 | -0.14593
6126.74 | 42.24173 | 2274.01 | 0.227401 | -2973.45 | -0.297345 | [8 empty] | 9406.27 | 64.85294 | 2273 | 0.2273 | -1460.68 | -0.146068
6130.42 | 42.2671 | 2275.34 | 0.227534 | -2975.01 | -0.297501 | [8 empty] | 9414.06 | 64.90665 | 2274.34 | 0.227434 | -1461.2 | -0.14612
6135.71 | 42.30357 | 2277.67 | 0.227767 | -2977.38 | -0.297738 | [8 empty] | 9420.97 | 64.95429 | 2275.28 | 0.227528 | -1462.02 | -0.146202
6141.42 | 42.34294 | 2278.6 | 0.22786 | -2978.41 | -0.297841 | [8 empty] | 9428.25 | 65.00448 | 2277.08 | 0.227708 | -1462.78 | -0.146278
6145.48 | 42.37093 | 2279.84 | 0.227984 | -2980.02 | -0.298002 | [8 empty] | 9435.59 | 65.05509 | 2278.23 | 0.227823 | -1463.73 | -0.146373
6151.62 | 42.41327 | 2281.63 | 0.228163 | -2982.08 | -0.298208 | [8 empty] | 9442.09 | 65.0999 | 2280.39 | 0.228039 | -1464.7 | -0.14647
6156.73 | 42.4485 | 2283.19 | 0.228319 | -2983.52 | -0.298352 | [8 empty] | 9448.8 | 65.14617 | 2282.08 | 0.228208 | -1465.6 | -0.14656
6160.84 | 42.47683 | 2284.85 | 0.228485 | -2985.06 | -0.298506 | [8 empty] | 9455.49 | 65.19229 | 2283.24 | 0.228324 | -1466.54 | -0.146654
6166.15 | 42.51344 | 2286.04 | 0.228604 | -2986.43 | -0.298643 | [8 empty] | 9462.23 | 65.23876 | 2285.07 | 0.228507 | -1467.3 | -0.14673
6170.67 | 42.54461 | 2287.4 | 0.22874 | -2988.92 | -0.298892 | [8 empty] | 9469.36 | 65.28792 | 2285.86 | 0.228586 | -1468.09 | -0.146809
6176.32 | 42.58356 | 2289.16 | 0.228916 | -2989.92 | -0.298992 | [8 empty] | 9476.16 | 65.3348 | 2288 | 0.2288 | -1468.8 | -0.14688
6180.76 | 42.61418 | 2290.39 | 0.229039 | -2991.6 | -0.29916 | [8 empty] | 9482.82 | 65.38072 | 2289.01 | 0.228901 | -1469.51 | -0.146951
6185.9 | 42.64961 | 2291.95 | 0.229195 | -2992.8 | -0.29928 | [8 empty] | 9489.05 | 65.42368 | 2291.22 | 0.229122 | -1470.4 | -0.14704
6190.75 | 42.68305 | 2293.08 | 0.229308 | -2995.26 | -0.299526 | [8 empty] | 9494.61 | 65.46201 | 2291.97 | 0.229197 | -1470.8 | -0.14708
6195.84 | 42.71815 | 2294.74 | 0.229474 | -2997.34 | -0.299734 | [8 empty] | 9501.39 | 65.50876 | 2293.24 | 0.229324 | -1471.84 | -0.147184
6201.03 | 42.75393 | 2296.5 | 0.22965 | -2997.05 | -0.299705 | [8 empty] | 9495.08 | 65.46525 | 2297.02 | 0.229702 | -1472.02 | -0.147202
6205.7 | 42.78613 | 2297.87 | 0.229787 | -3000.08 | -0.300008 | [8 empty] | 9495.91 | 65.47097 | 2297.67 | 0.229767 | -1472.11 | -0.147211
6211.06 | 42.82308 | 2299.66 | 0.229966 | -3001.04 | -0.300104 | [8 empty] | 9499.88 | 65.49835 | 2299.19 | 0.229919 | -1472.6 | -0.14726
6215.72 | 42.85521 | 2301.21 | 0.230121 | -3002.43 | -0.300243 | [8 empty] | 9504.46 | 65.52992 | 2299.91 | 0.229991 | -1472.62 | -0.147262
6220.4 | 42.88748 | 2302.47 | 0.230247 | -3003.8 | -0.30038 | [8 empty] | 9511.17 | 65.57619 | 2301.49 | 0.230149 | -1473.33 | -0.147333
6225.86 | 42.92512 | 2303.83 | 0.230383 | -3006.41 | -0.300641 | [8 empty] | 9517.67 | 65.621 | 2302.97 | 0.230297 | -1474.31 | -0.147431
6230.47 | 42.95691 | 2304.89 | 0.230489 | -3007.82 | -0.300782 | [8 empty] | 9524.43 | 65.66761 | 2304.39 | 0.230439 | -1474.92 | -0.147492
6235.12 | 42.98897 | 2307.43 | 0.230743 | -3009.09 | -0.300909 | [8 empty] | 9531.61 | 65.71711 | 2305.42 | 0.230542 | -1475.81 | -0.147581
6239.42 | 43.01862 | 2308.21 | 0.230821 | -3009.62 | -0.300962 | [8 empty] | 9538.27 | 65.76303 | 2307.43 | 0.230743 | -1476.73 | -0.147673
6243.59 | 43.04737 | 2309.59 | 0.230959 | -3012.46 | -0.301246 | [8 empty] | 9545.92 | 65.81577 | 2309.07 | 0.230907 | -1477.44 | -0.147744
6248.82 | 43.08343 | 2311.66 | 0.231166 | -3013.69 | -0.301369 | [8 empty] | 9553.1 | 65.86528 | 2309.61 | 0.230961 | -1478.09 | -0.147809
6254.96 | 43.12576 | 2313.52 | 0.231352 | -3015.37 | -0.301537 | [8 empty] | 9559.82 | 65.91161 | 2311.68 | 0.231168 | -1478.91 | -0.147891
6258.63 | 43.15106 | 2314.54 | 0.231454 | -3016.35 | -0.301635 | [8 empty] | 9566.07 | 65.9547 | 2313.16 | 0.231316 | -1479.72 | -0.147972
6263.17 | 43.18236 | 2316.1 | 0.23161 | -3018.14 | -0.301814 | [8 empty] | 9571.94 | 65.99517 | 2315.24 | 0.231524 | -1480.45 | -0.148045
6269.54 | 43.22628 | 2317.4 | 0.23174 | -3019.81 | -0.301981 | [8 empty] | 9578.2 | 66.03833 | 2316.26 | 0.231626 | -1481.06 | -0.148106
6275.01 | 43.264 | 2319.54 | 0.231954 | -3022.02 | -0.302202 | [8 empty] | 9585.16 | 66.08632 | 2317.77 | 0.231777 | -1481.77 | -0.148177
6279.83 | 43.29723 | 2320.01 | 0.232001 | -3023.1 | -0.30231 | [8 empty] | 9590.61 | 66.1239 | 2319.61 | 0.231961 | -1482.49 | -0.148249
6286.13 | 43.34066 | 2321.8 | 0.23218 | -3024.84 | -0.302484 | [8 empty] | 9597.88 | 66.17402 | 2320.54 | 0.232054 | -1483.36 | -0.148336
6288.75 | 43.35873 | 2323.11 | 0.232311 | -3027.05 | -0.302705 | [8 empty] | 9606.98 | 66.23676 | 2322.06 | 0.232206 | -1484.11 | -0.148411
6293.71 | 43.39293 | 2325.63 | 0.232563 | -3027.56 | -0.302756 | [8 empty] | 9613.39 | 66.28096 | 2324.21 | 0.232421 | -1484.9 | -0.14849
6298.89 | 43.42864 | 2326.96 | 0.232696 | -3029.79 | -0.302979 | [8 empty] | 9620.03 | 66.32674 | 2325.96 | 0.232596 | -1485.99 | -0.148599
6303.65 | 43.46146 | 2327.64 | 0.232764 | -3031.5 | -0.30315 | [8 empty] | 9626.65 | 66.37238 | 2327.23 | 0.232723 | -1486.8 | -0.14868
6308.62 | 43.49573 | 2329.7 | 0.23297 | -3032.8 | -0.30328 | [8 empty] | 9632.55 | 66.41306 | 2328.85 | 0.232885 | -1487.37 | -0.148737
6313.95 | 43.53247 | 2330.67 | 0.233067 | -3035.13 | -0.303513 | [8 empty] | 9638.47 | 66.45387 | 2329.92 | 0.232992 | -1487.9 | -0.14879
6319.15 | 43.56833 | 2332.56 | 0.233256 | -3035.78 | -0.303578 | [8 empty] | 9644.3 | 66.49407 | 2330.81 | 0.233081 | -1488.17 | -0.148817
6324.02 | 43.6019 | 2334.18 | 0.233418 | -3037.01 | -0.303701 | [8 empty] | 9651.33 | 66.54254 | 2333.17 | 0.233317 | -1489.17 | -0.148917
6329.1 | 43.63693 | 2335.31 | 0.233531 | -3040.13 | -0.304013 | [8 empty] | 9658.49 | 66.59191 | 2334.81 | 0.233481 | -1490.26 | -0.149026
6334.3 | 43.67278 | 2337.39 | 0.233739 | -3040.82 | -0.304082 | [8 empty] | 9665.8 | 66.64231 | 2335.61 | 0.233561 | -1490.92 | -0.149092
6339.88 | 43.71125 | 2338.16 | 0.233816 | -3043.38 | -0.304338 | [8 empty] | 9672.47 | 66.68829 | 2337.45 | 0.233745 | -1491.58 | -0.149158
6343.94 | 43.73924 | 2340.19 | 0.234019 | -3043.38 | -0.304338 | [8 empty] | 9682.74 | 66.7591 | 2339.28 | 0.233928 | -1492.68 | -0.149268
6348.62 | 43.77151 | 2341.52 | 0.234152 | -3045.29 | -0.304529 | [8 empty] | 9691.83 | 66.82177 | 2341.87 | 0.234187 | -1493.98 | -0.149398
6353.58 | 43.80571 | 2343.23 | 0.234323 | -3046.16 | -0.304616 | [8 empty] | 9699.03 | 66.87141 | 2343.32 | 0.234332 | -1494.4 | -0.14944
6358.06 | 43.8366 | 2344.67 | 0.234467 | -3047.94 | -0.304794 | [8 empty] | 9706.76 | 66.92471 | 2344.19 | 0.234419 | -1495.47 | -0.149547
6364.36 | 43.88003 | 2345.74 | 0.234574 | -3049.92 | -0.304992 | [8 empty] | 9713.66 | 66.97228 | 2346.1 | 0.23461 | -1495.99 | -0.149599
6368.16 | 43.90623 | 2347.51 | 0.234751 | -3051.57 | -0.305157 | [8 empty] | 9719.31 | 67.01124 | 2348.09 | 0.234809 | -1496.76 | -0.149676
6373.49 | 43.94298 | 2349.22 | 0.234922 | -3053.17 | -0.305317 | [8 empty] | 9726.66 | 67.06191 | 2349.44 | 0.234944 | -1498 | -0.1498
6379.05 | 43.98132 | 2350.61 | 0.235061 | -3054.8 | -0.30548 | [8 empty] | 9732.73 | 67.10376 | 2350.8 | 0.23508 | -1498.66 | -0.149866
6384.54 | 44.01917 | 2351.98 | 0.235198 | -3056.71 | -0.305671 | [8 empty] | 9740.07 | 67.15437 | 2351.79 | 0.235179 | -1499.51 | -0.149951
6389.7 | 44.05474 | 2352.95 | 0.235295 | -3058.66 | -0.305866 | [8 empty] | 9746.28 | 67.19719 | 2353.09 | 0.235309 | -1499.93 | -0.149993
6394.33 | 44.08667 | 2354.8 | 0.23548 | -3060.13 | -0.306013 | [8 empty] | 9753.34 | 67.24586 | 2355.14 | 0.235514 | -1501.02 | -0.150102
6399.51 | 44.12238 | 2356.99 | 0.235699 | -3060.96 | -0.306096 | [8 empty] | 9760.28 | 67.29371 | 2356.09 | 0.235609 | -1501.8 | -0.15018
6403.79 | 44.15189 | 2358.26 | 0.235826 | -3062.71 | -0.306271 | [8 empty] | 9766.89 | 67.33929 | 2357.99 | 0.235799 | -1502.51 | -0.150251
6408.91 | 44.18719 | 2359.49 | 0.235949 | -3064.08 | -0.306408 | [8 empty] | 9773.64 | 67.38582 | 2359.47 | 0.235947 | -1503.3 | -0.15033
6414.02 | 44.22242 | 2361.34 | 0.236134 | -3065.68 | -0.306568 | [8 empty] | 9779.83 | 67.4285 | 2361.16 | 0.236116 | -1504.27 | -0.150427
6417.85 | 44.24883 | 2362.23 | 0.236223 | -3067.55 | -0.306755 | [8 empty] | 9786.33 | 67.47332 | 2362.67 | 0.236267 | -1504.97 | -0.150497
6424.01 | 44.2913 | 2363.47 | 0.236347 | -3069.43 | -0.306943 | [8 empty] | 9793.22 | 67.52082 | 2363.99 | 0.236399 | -1505.76 | -0.150576
6429.06 | 44.32612 | 2365.3 | 0.23653 | -3070.31 | -0.307031 | [8 empty] | 9799.17 | 67.56185 | 2365.55 | 0.236555 | -1506.43 | -0.150643
6434.98 | 44.36693 | 2367.38 | 0.236738 | -3072.06 | -0.307206 | [8 empty] | 9805.24 | 67.6037 | 2367.31 | 0.236731 | -1507.49 | -0.150749
6438.59 | 44.39182 | 2368.59 | 0.236859 | -3074.01 | -0.307401 | [8 empty] | 9811.56 | 67.64727 | 2368.1 | 0.23681 | -1507.97 | -0.150797
6443.4 | 44.42499 | 2370.17 | 0.237017 | -3074.94 | -0.307494 | [8 empty] | 9818.18 | 67.69291 | 2369.57 | 0.236957 | -1508.77 | -0.150877
6448.31 | 44.45884 | 2371.76 | 0.237176 | -3076.92 | -0.307692 | [8 empty] | 9824.86 | 67.73897 | 2371.22 | 0.237122 | -1509.62 | -0.150962
6453.52 | 44.49476 | 2373.32 | 0.237332 | -3078.49 | -0.307849 | [8 empty] | 9831.17 | 67.78247 | 2372.74 | 0.237274 | -1510.78 | -0.151078
6458.86 | 44.53158 | 2374.68 | 0.237468 | -3080.43 | -0.308043 | [8 empty] | 9837.32 | 67.82488 | 2373.44 | 0.237344 | -1510.82 | -0.151082
6463.55 | 44.56391 | 2375.8 | 0.23758 | -3081.77 | -0.308177 | [8 empty] | 9844.28 | 67.87286 | 2374.8 | 0.23748 | -1511.48 | -0.151148
6468.55 | 44.59839 | 2377.2 | 0.23772 | -3083.07 | -0.308307 | [8 empty] | 9850.9 | 67.91851 | 2377.25 | 0.237725 | -1512.94 | -0.151294
6473.84 | 44.63486 | 2378.72 | 0.237872 | -3085.63 | -0.308563 | [8 empty] | 9857 | 67.96056 | 2377.98 | 0.237798 | -1513.57 | -0.151357
6477.68 | 44.66133 | 2380.37 | 0.238037 | -3085.71 | -0.308571 | [8 empty] | 9862.9 | 68.00124 | 2379.54 | 0.237954 | -1514.05 | -0.151405
6483.27 | 44.69988 | 2381.75 | 0.238175 | -3088.46 | -0.308846 | [8 empty] | 9870.13 | 68.05109 | 2380.56 | 0.238056 | -1514.82 | -0.151482
6487.39 | 44.72828 | 2383.77 | 0.238377 | -3088.97 | -0.308897 | [8 empty] | 9877.06 | 68.09887 | 2382.77 | 0.238277 | -1515.71 | -0.151571
6492.43 | 44.76303 | 2384.74 | 0.238474 | -3090.08 | -0.309008 | [8 empty] | 9883.48 | 68.14313 | 2384.13 | 0.238413 | -1516.31 | -0.151631
6496.78 | 44.79302 | 2386.32 | 0.238632 | -3093.39 | -0.309339 | [8 empty] | 9888.49 | 68.17768 | 2385.3 | 0.23853 | -1516.87 | -0.151687
6502.89 | 44.83515 | 2387.93 | 0.238793 | -3094.66 | -0.309466 | [8 empty] | 9895.04 | 68.22284 | 2387.47 | 0.238747 | -1517.63 | -0.151763
6506.97 | 44.86328 | 2389.37 | 0.238937 | -3095.66 | -0.309566 | [8 empty] | 9901.44 | 68.26696 | 2388.43 | 0.238843 | -1518.39 | -0.151839
6511.82 | 44.89672 | 2391.14 | 0.239114 | -3096.92 | -0.309692 | [8 empty] | 9909.11 | 68.31984 | 2389.31 | 0.238931 | -1519.09 | -0.151909
6517.42 | 44.93533 | 2392.46 | 0.239246 | -3097.62 | -0.309762 | [8 empty] | 9917.54 | 68.37796 | 2391.24 | 0.239124 | -1520.02 | -0.152002
6522.89 | 44.97304 | 2394.19 | 0.239419 | -3100.48 | -0.310048 | [8 empty] | 9925 | 68.4294 | 2393.08 | 0.239308 | -1520.56 | -0.152056
6527.89 | 45.00752 | 2395.06 | 0.239506 | -3101.94 | -0.310194 | [8 empty] | 9931.75 | 68.47594 | 2394.67 | 0.239467 | -1521.64 | -0.152164
6531.29 | 45.03096 | 2397.14 | 0.239714 | -3104.24 | -0.310424 | [8 empty] | 9938.08 | 68.51958 | 2396.48 | 0.239648 | -1522.44 | -0.152244
6536.92 | 45.06977 | 2398.22 | 0.239822 | -3104.25 | -0.310425 | [8 empty] | 9944.67 | 68.56502 | 2397.64 | 0.239764 | -1523.17 | -0.152317
6542.06 | 45.10521 | 2400.49 | 0.240049 | -3106.58 | -0.310658 | [8 empty] | 9951.59 | 68.61273 | 2399.13 | 0.239913 | -1524.05 | -0.152405
6545.64 | 45.1299 | 2401.87 | 0.240187 | -3109.03 | -0.310903 | [8 empty] | 9957.46 | 68.6532 | 2400.5 | 0.24005 | -1525.02 | -0.152502
6550.51 | 45.16347 | 2402.88 | 0.240288 | -3109.79 | -0.310979 | [8 empty] | 9963.57 | 68.69533 | 2402.05 | 0.240205 | -1525.69 | -0.152569
6555.91 | 45.2007 | 2403.74 | 0.240374 | -3108.51 | -0.310851 | [8 empty] | 9963.43 | 68.69436 | 2404.25 | 0.240425 | -1525.24 | -0.152524
6561.16 | 45.2369 | 2406.15 | 0.240615 | -3113.66 | -0.311366 | [8 empty] | 9967.42 | 68.72187 | 2405.44 | 0.240544 | -1525.51 | -0.152551
6566.17 | 45.27144 | 2408.17 | 0.240817 | -3114.59 | -0.311459 | [8 empty] | 9972.37 | 68.756 | 2406.74 | 0.240674 | -1526.12 | -0.152612
6570.19 | 45.29916 | 2408.74 | 0.240874 | -3115.27 | -0.311527 | [8 empty] | 9979.8 | 68.80723 | 2408.15 | 0.240815 | -1526.83 | -0.152683
6575.65 | 45.3368 | 2410.48 | 0.241048 | -3117.61 | -0.311761 | [8 empty] | 9986.65 | 68.85445 | 2409.37 | 0.240937 | -1527.52 | -0.152752
6581.62 | 45.37796 | 2412.47 | 0.241247 | -3118.68 | -0.311868 | [8 empty] | 9994.07 | 68.90561 | 2410.63 | 0.241063 | -1528.16 | -0.152816
6586.79 | 45.41361 | 2413.22 | 0.241322 | -3119.92 | -0.311992 | [8 empty] | 9999.82 | 68.94526 | 2412.05 | 0.241205 | -1528.95 | -0.152895
6591.16 | 45.44374 | 2415.38 | 0.241538 | -3121.73 | -0.312173 | [8 empty] | 10006.79 | 68.99331 | 2413.64 | 0.241364 | -1529.7 | -0.15297
6595.22 | 45.47173 | 2416.56 | 0.241656 | -3123.3 | -0.31233 | [8 empty] | 10012.47 | 69.03247 | 2415.27 | 0.241527 | -1530.29 | -0.153029
6600.71 | 45.50958 | 2418.08 | 0.241808 | -3125.02 | -0.312502 | [8 empty] | 10019.51 | 69.08101 | 2416.7 | 0.24167 | -1530.89 | -0.153089
6604.36 | 45.53475 | 2418.81 | 0.241881 | -3125.92 | -0.312592 | [8 empty] | 10026.28 | 69.12769 | 2418.4 | 0.24184 | -1531.89 | -0.153189
6610.24 | 45.57529 | 2421.68 | 0.242168 | -3128.52 | -0.312852 | [8 empty] | 10032.85 | 69.17299 | 2419.48 | 0.241948 | -1532.78 | -0.153278
6614.82 | 45.60687 | 2422.12 | 0.242212 | -3129.21 | -0.312921 | [8 empty] | 10040.22 | 69.2238 | 2421.28 | 0.242128 | -1533.38 | -0.153338
6619.49 | 45.63907 | 2423.87 | 0.242387 | -3130.62 | -0.313062 | [8 empty] | 10046.6 | 69.26779 | 2422.29 | 0.242229 | -1534.12 | -0.153412
6625.29 | 45.67905 | 2425.9 | 0.24259 | -3132.88 | -0.313288 | [8 empty] | 10053.02 | 69.31205 | 2424.06 | 0.242406 | -1534.88 | -0.153488
6628.92 | 45.70408 | 2427.09 | 0.242709 | -3134.17 | -0.313417 | [8 empty] | 10058.61 | 69.35059 | 2425.76 | 0.242576 | -1535.82 | -0.153582
6635.87 | 45.752 | 2428.71 | 0.242871 | -3136.1 | -0.31361 | [8 empty] | 10065.49 | 69.39803 | 2426.78 | 0.242678 | -1536.41 | -0.153641
6639.02 | 45.77372 | 2429.86 | 0.242986 | -3137.6 | -0.31376 | [8 empty] | 10072.46 | 69.44608 | 2429.24 | 0.242924 | -1537.58 | -0.153758
6644.29 | 45.81005 | 2430.92 | 0.243092 | -3138.59 | -0.313859 | [8 empty] | 10078.14 | 69.48525 | 2429.45 | 0.242945 | -1538.09 | -0.153809
6650.03 | 45.84963 | 2432.74 | 0.243274 | -3140.2 | -0.31402 | [8 empty] | 10087.43 | 69.5493 | 2431.73 | 0.243173 | -1538.92 | -0.153892
6654.65 | 45.88148 | 2434.5 | 0.24345 | -3141.03 | -0.314103 | [8 empty] | 10097.97 | 69.62197 | 2433.4 | 0.24334 | -1539.97 | -0.153997
6659.77 | 45.91678 | 2436.22 | 0.243622 | -3142.96 | -0.314296 | [8 empty] | 10107.11 | 69.68498 | 2435.19 | 0.243519 | -1540.86 | -0.154086
6665.61 | 45.95705 | 2437.49 | 0.243749 | -3144.59 | -0.314459 | [8 empty] | 10115.7 | 69.74421 | 2437.45 | 0.243745 | -1542.06 | -0.154206
6669.06 | 45.98083 | 2438.3 | 0.24383 | -3146.17 | -0.314617 | [8 empty] | 10122.9 | 69.79385 | 2438.55 | 0.243855 | -1542.89 | -0.154289
6674.91 | 46.02117 | 2440.5 | 0.24405 | -3148.56 | -0.314856 | [8 empty] | 10131.14 | 69.85066 | 2440.21 | 0.244021 | -1543.59 | -0.154359
6678.92 | 46.04881 | 2442.09 | 0.244209 | -3148.9 | -0.31489 | [8 empty] | 10138.07 | 69.89844 | 2442.49 | 0.244249 | -1544.78 | -0.154478
6684.28 | 46.08577 | 2443.78 | 0.244378 | -3151.19 | -0.315119 | [8 empty] | 10144.77 | 69.94464 | 2444.01 | 0.244401 | -1545.51 | -0.154551
6688.34 | 46.11376 | 2444.8 | 0.24448 | -3152.45 | -0.315245 | [8 empty] | 10150.94 | 69.98718 | 2445.5 | 0.24455 | -1546.44 | -0.154644
6694.68 | 46.15747 | 2446.27 | 0.244627 | -3153.76 | -0.315376 | [8 empty] | 10156.88 | 70.02813 | 2447.74 | 0.244774 | -1547.39 | -0.154739
6698.66 | 46.18491 | 2448.37 | 0.244837 | -3155.36 | -0.315536 | [8 empty] | 10162.68 | 70.06812 | 2448.68 | 0.244868 | -1547.92 | -0.154792
6704.48 | 46.22504 | 2449.42 | 0.244942 | -3157.29 | -0.315729 | [8 empty] | 10168.38 | 70.10742 | 2450.01 | 0.245001 | -1548.93 | -0.154893
6708.55 | 46.2531 | 2450.74 | 0.245074 | -3158.72 | -0.315872 | [8 empty] | 10172.95 | 70.13893 | 2450.85 | 0.245085 | -1549.29 | -0.154929
6712.41 | 46.27972 | 2452.25 | 0.245225 | -3159.83 | -0.315983 | [8 empty] | 10179.09 | 70.18126 | 2452.61 | 0.245261 | -1549.92 | -0.154992
6718.72 | 46.32322 | 2454.36 | 0.245436 | -3161.87 | -0.316187 | [8 empty] | 10184.48 | 70.21842 | 2454.52 | 0.245452 | -1550.62 | -0.155062
6723.71 | 46.35763 | 2456.3 | 0.24563 | -3163.65 | -0.316365 | [8 empty] | 10190.79 | 70.26193 | 2455.69 | 0.245569 | -1551.6 | -0.15516
6727.62 | 46.38458 | 2456.93 | 0.245693 | -3164.09 | -0.316409 | [8 empty] | 10197.34 | 70.30709 | 2456.62 | 0.245662 | -1552 | -0.1552
6732.41 | 46.41761 | 2458.28 | 0.245828 | -3166.55 | -0.316655 | [8 empty] | 10205.66 | 70.36445 | 2458.55 | 0.245855 | -1553.21 | -0.155321
6738.03 | 46.45636 | 2460.38 | 0.246038 | -3167.8 | -0.31678 | [8 empty] | 10213.48 | 70.41837 | 2460.52 | 0.246052 | -1553.95 | -0.155395
6741.87 | 46.48283 | 2462.18 | 0.246218 | -3169.92 | -0.316992 | [8 empty] | 10219.06 | 70.45684 | 2462.11 | 0.246211 | -1554.51 | -0.155451
6746.15 | 46.51234 | 2462.95 | 0.246295 | -3170.81 | -0.317081 | [8 empty] | 10225.97 | 70.50448 | 2462.72 | 0.246272 | -1555.02 | -0.155502
6751.8 | 46.5513 | 2464.59 | 0.246459 | -3172.39 | -0.317239 | [8 empty] | 10232.48 | 70.54937 | 2464.12 | 0.246412 | -1556.07 | -0.155607
6757.31 | 46.58929 | 2465.85 | 0.246585 | -3173.42 | -0.317342 | [8 empty] | 10238.08 | 70.58798 | 2466.17 | 0.246617 | -1556.87 | -0.155687
6761.56 | 46.61859 | 2467.41 | 0.246741 | -3174.93 | -0.317493 | [8 empty] | 10244.38 | 70.63141 | 2467.13 | 0.246713 | -1557.5 | -0.15575
6767.62 | 46.66037 | 2469.32 | 0.246932 | -3176.94 | -0.317694 | [8 empty] | 10250.99 | 70.67699 | 2468.05 | 0.246805 | -1558.35 | -0.155835
6770.65 | 46.68126 | 2470.64 | 0.247064 | -3177.77 | -0.317777 | [8 empty] | 10258.14 | 70.72628 | 2469.79 | 0.246979 | -1558.97 | -0.155897
6775.97 | 46.71794 | 2472.2 | 0.24722 | -3179.5 | -0.31795 | [8 empty] | 10264.52 | 70.77027 | 2471.34 | 0.247134 | -1559.87 | -0.155987
6780.04 | 46.746 | 2473.47 | 0.247347 | -3181.39 | -0.318139 | [8 empty] | 10271.17 | 70.81612 | 2472.92 | 0.247292 | -1560.49 | -0.156049
6786.19 | 46.7884 | 2474.84 | 0.247484 | -3182.88 | -0.318288 | [8 empty] | 10277.17 | 70.85749 | 2474.86 | 0.247486 | -1561.47 | -0.156147
6790.96 | 46.82129 | 2476.38 | 0.247638 | -3184.83 | -0.318483 | [8 empty] | 10282.62 | 70.89506 | 2476.05 | 0.247605 | -1561.82 | -0.156182
6795.95 | 46.85569 | 2478.27 | 0.247827 | -3186.1 | -0.31861 | [8 empty] | 10289.47 | 70.94229 | 2477.4 | 0.24774 | -1562.81 | -0.156281
6800.18 | 46.88486 | 2479.55 | 0.247955 | -3187.48 | -0.318748 | [8 empty] | 10296.05 | 70.98766 | 2479.02 | 0.247902 | -1563.57 | -0.156357
6805.35 | 46.9205 | 2481.04 | 0.248104 | -3189.49 | -0.318949 | [8 empty] | 10302.65 | 71.03316 | 2480.26 | 0.248026 | -1564.61 | -0.156461
6810.52 | 46.95615 | 2482.97 | 0.248297 | -3190.72 | -0.319072 | [8 empty] | 10309.33 | 71.07922 | 2481.4 | 0.24814 | -1564.98 | -0.156498
6814.74 | 46.98525 | 2484.12 | 0.248412 | -3191.91 | -0.319191 | [8 empty] | 10315.92 | 71.12466 | 2482.95 | 0.248295 | -1565.86 | -0.156586
6819.17 | 47.01579 | 2485.75 | 0.248575 | -3194.01 | -0.319401 | [8 empty] | 10322.45 | 71.16968 | 2484.73 | 0.248473 | -1566.64 | -0.156664
6824.56 | 47.05295 | 2487.17 | 0.248717 | -3194.96 | -0.319496 | [8 empty] | 10329.03 | 71.21504 | 2486.28 | 0.248628 | -1567.32 | -0.156732
6828.9 | 47.08287 | 2488.31 | 0.248831 | -3195.65 | -0.319565 | [8 empty] | 10336.64 | 71.26751 | 2487.62 | 0.248762 | -1568.48 | -0.156848
6832.93 | 47.11066 | 2490.14 | 0.249014 | -3198.12 | -0.319812 | [8 empty] | 10344.14 | 71.31922 | 2489.1 | 0.24891 | -1569.22 | -0.156922
6839.24 | 47.15416 | 2491.63 | 0.249163 | -3200.5 | -0.32005 | [8 empty] | 10350.51 | 71.36314 | 2490.3 | 0.24903 | -1569.76 | -0.156976
6843.62 | 47.18436 | 2493.01 | 0.249301 | -3201.22 | -0.320122 | [8 empty] | 10357.49 | 71.41127 | 2492.07 | 0.249207 | -1571.09 | -0.157109
6848.67 | 47.21918 | 2494.71 | 0.249471 | -3203.42 | -0.320342 | [8 empty] | 10364.01 | 71.45622 | 2492.94 | 0.249294 | -1571.06 | -0.157106
6853.18 | 47.25028 | 2496.31 | 0.249631 | -3205.02 | -0.320502 | [8 empty] | 10369.48 | 71.49393 | 2495.15 | 0.249515 | -1572.51 | -0.157251
6857.89 | 47.28275 | 2497.17 | 0.249717 | -3206.31 | -0.320631 | [8 empty] | 10376.26 | 71.54068 | 2496.52 | 0.249652 | -1572.92 | -0.157292
6862.59 | 47.31515 | 2499.57 | 0.249957 | -3207.1 | -0.32071 | [8 empty] | 10381.67 | 71.57798 | 2497.51 | 0.249751 | -1573.75 | -0.157375
6866.59 | 47.34273 | 2500.75 | 0.250075 | -3209.15 | -0.320915 | [8 empty] | 10387.96 | 71.62135 | 2498.92 | 0.249892 | -1574.39 | -0.157439
6871.63 | 47.37748 | 2502.36 | 0.250236 | -3211.23 | -0.321123 | [8 empty] | 10393.66 | 71.66065 | 2501.17 | 0.250117 | -1575.36 | -0.157536
6875.71 | 47.40561 | 2503.18 | 0.250318 | -3212.56 | -0.321256 | [8 empty] | 10400.02 | 71.7045 | 2502.46 | 0.250246 | -1576.04 | -0.157604
6881.48 | 47.44539 | 2505.39 | 0.250539 | -3214.29 | -0.321429 | [8 empty] | 10405.9 | 71.74504 | 2502.94 | 0.250294 | -1576.58 | -0.157658
6886.97 | 47.48325 | 2506.58 | 0.250658 | -3215.34 | -0.321534 | [8 empty] | 10410.76 | 71.77854 | 2505.5 | 0.25055 | -1577.97 | -0.157797
6891.4 | 47.51379 | 2508.07 | 0.250807 | -3217.47 | -0.321747 | [8 empty] | 10416.84 | 71.82046 | 2506.63 | 0.250663 | -1579.08 | -0.157908
6896.43 | 47.54847 | 2509.51 | 0.250951 | -3218.56 | -0.321856 | [8 empty] | 10423.15 | 71.86397 | 2508.49 | 0.250849 | -1580.19 | -0.158019
6900.75 | 47.57825 | 2510.59 | 0.251059 | -3220.25 | -0.322025 | [8 empty] | 10429.43 | 71.90727 | 2509.98 | 0.250998 | -1580.66 | -0.158066
6905.42 | 47.61045 | 2512.47 | 0.251247 | -3222.2 | -0.32222 | [8 empty] | 10434.96 | 71.94539 | 2511.6 | 0.25116 | -1581.29 | -0.158129
6910.39 | 47.64472 | 2514.53 | 0.251453 | -3223.17 | -0.322317 | [8 empty] | 10440.25 | 71.98187 | 2512.49 | 0.251249 | -1582.32 | -0.158232
6914.89 | 47.67574 | 2515.71 | 0.251571 | -3225.06 | -0.322506 | [8 empty] | 10446.62 | 72.02579 | 2514.12 | 0.251412 | -1582.8 | -0.15828
6920.63 | 47.71532 | 2517.24 | 0.251724 | -3226.77 | -0.322677 | [8 empty] | 10453.72 | 72.07474 | 2515.41 | 0.251541 | -1583.57 | -0.158357
6924.54 | 47.74228 | 2518.24 | 0.251824 | -3228.4 | -0.32284 | [8 empty] | 10460.85 | 72.1239 | 2516.98 | 0.251698 | -1584.1 | -0.15841
6929.2 | 47.77441 | 2520.01 | 0.252001 | -3230.29 | -0.323029 | [8 empty] | 10467.96 | 72.17292 | 2518.26 | 0.251826 | -1584.99 | -0.158499
6933.55 | 47.8044 | 2521.13 | 0.252113 | -3231.13 | -0.323113 | [8 empty] | 10474.4 | 72.21732 | 2520.24 | 0.252024 | -1585.96 | -0.158596
6937.68 | 47.83287 | 2522.91 | 0.252291 | -3232.27 | -0.323227 | [8 empty] | 10480.67 | 72.26055 | 2521.18 | 0.252118 | -1586.55 | -0.158655
6942.72 | 47.86762 | 2524.51 | 0.252451 | -3234.44 | -0.323444 | [8 empty] | 10487.89 | 72.31033 | 2523.53 | 0.252353 | -1587.49 | -0.158749
6947.98 | 47.90389 | 2526.58 | 0.252658 | -3235.88 | -0.323588 | [8 empty] | 10493.94 | 72.35204 | 2525.5 | 0.25255 | -1588.46 | -0.158846
6952.43 | 47.93457 | 2528.09 | 0.252809 | -3237.37 | -0.323737 | [8 empty] | 10500.36 | 72.3963 | 2526.27 | 0.252627 | -1589.23 | -0.158923
6957.45 | 47.96918 | 2529.65 | 0.252965 | -3238.93 | -0.323893 | [8 empty] | 10506.32 | 72.4374 | 2528.13 | 0.252813 | -1589.82 | -0.158982
6961.84 | 47.99945 | 2530.42 | 0.253042 | -3240.3 | -0.32403 | [8 empty] | 10512.69 | 72.48132 | 2529.66 | 0.252966 | -1590.64 | -0.159064
6966.57 | 48.03206 | 2532.19 | 0.253219 | -3242.48 | -0.324248 | [8 empty] | 10485.79 | 72.29585 | 2534.91 | 0.253491 | -1583.3 | -0.15833
6971.39 | 48.06529 | 2533.45 | 0.253345 | -3243.79 | -0.324379 | [8 empty] | 10467.2 | 72.16768 | 2537.95 | 0.253795 | -1585.94 | -0.158594
6976.31 | 48.09921 | 2535.17 | 0.253517 | -3245.31 | -0.324531 | [8 empty] | 10427.6 | 71.89465 | 2541.99 | 0.254199 | -1566.18 | -0.156618
6981.96 | 48.13817 | 2536 | 0.2536 | -3247.02 | -0.324702 | [8 empty] | 10365.03 | 71.46325 | 2545.66 | 0.254566 | -1531.73 | -0.153173
6984.51 | 48.15575 | 2538.33 | 0.253833 | -3252.19 | -0.325219 | [8 empty] | 10348.01 | 71.3459 | 2544.58 | 0.254458 | -1528.87 | -0.152887
6988.09 | 48.18043 | 2539.77 | 0.253977 | -3254.07 | -0.325407 | [8 empty] | 10340.57 | 71.29461 | 2544.55 | 0.254455 | -1527.6 | -0.15276
6993.09 | 48.21491 | 2541.42 | 0.254142 | -3255.61 | -0.325561 | [8 empty] | 10338.63 | 71.28123 | 2544.5 | 0.25445 | -1526.61 | -0.152661
6996.96 | 48.24159 | 2542.26 | 0.254226 | -3257.36 | -0.325736 | [8 empty] | 10339.41 | 71.28661 | 2545.54 | 0.254554 | -1526.36 | -0.152636
7002.3 | 48.27841 | 2544.5 | 0.25445 | -3258.87 | -0.325887 | [8 empty] | 10342.09 | 71.30509 | 2546.57 | 0.254657 | -1526.04 | -0.152604
7007.25 | 48.31253 | 2545.36 | 0.254536 | -3260.61 | -0.326061 | [8 empty] | 10344.44 | 71.32129 | 2547.22 | 0.254722 | -1526.02 | -0.152602
7011.86 | 48.34432 | 2546.93 | 0.254693 | -3261.82 | -0.326182 | [8 empty] | 10347.99 | 71.34577 | 2548.42 | 0.254842 | -1526.31 | -0.152631
7017.11 | 48.38052 | 2548.5 | 0.25485 | -3263.68 | -0.326368 | [8 empty] | 10352.38 | 71.37603 | 2549.23 | 0.254923 | -1525.97 | -0.152597
7022.64 | 48.41864 | 2550.05 | 0.255005 | -3265.06 | -0.326506 | [8 empty] | 10355.89 | 71.40023 | 2550.9 | 0.25509 | -1526.12 | -0.152612
7026.75 | 48.44698 | 2551.55 | 0.255155 | -3266.79 | -0.326679 | [8 empty] | 10360.15 | 71.42961 | 2552.6 | 0.25526 | -1526.18 | -0.152618
7031.84 | 48.48207 | 2553.61 | 0.255361 | -3268.14 | -0.326814 | [8 empty] | 10364.72 | 71.46111 | 2553.06 | 0.255306 | -1526.06 | -0.152606
7036.9 | 48.51696 | 2553.95 | 0.255395 | -3269.75 | -0.326975 | [8 empty] | 10369.09 | 71.49124 | 2554.79 | 0.255479 | -1526.46 | -0.152646
7040.9 | 48.54454 | 2555.49 | 0.255549 | -3271.13 | -0.327113 | [8 empty] | 10373.09 | 71.51882 | 2556.33 | 0.255633 | -1526.77 | -0.152677
7045.34 | 48.57515 | 2557.8 | 0.25578 | -3273.37 | -0.327337 | [8 empty] | 10378.04 | 71.55295 | 2557.17 | 0.255717 | -1526.45 | -0.152645
7050.43 | 48.61025 | 2558.78 | 0.255878 | -3274.2 | -0.32742 | [8 empty] | 10383.78 | 71.59253 | 2558.36 | 0.255836 | -1526.61 | -0.152661
7054.28 | 48.63679 | 2560.62 | 0.256062 | -3276.18 | -0.327618 | [8 empty] | 10390.45 | 71.63851 | 2559.2 | 0.25592 | -1527.08 | -0.152708
7057.99 | 48.66237 | 2561.59 | 0.256159 | -3278.22 | -0.327822 | [8 empty] | 10396.47 | 71.68002 | 2560.49 | 0.256049 | -1526.65 | -0.152665
7062.38 | 48.69264 | 2563.7 | 0.25637 | -3279.93 | -0.327993 | [8 empty] | 10403.27 | 71.7269 | 2561.85 | 0.256185 | -1527.21 | -0.152721
7066.39 | 48.72028 | 2565.24 | 0.256524 | -3281.57 | -0.328157 | [8 empty] | 10410.35 | 71.77572 | 2563.27 | 0.256327 | -1527.87 | -0.152787
7069.96 | 48.7449 | 2566.15 | 0.256615 | -3282.39 | -0.328239 | [8 empty] | 10416 | 71.81467 | 2565.24 | 0.256524 | -1528.05 | -0.152805
7076.12 | 48.78737 | 2568.06 | 0.256806 | -3284.37 | -0.328437 | [8 empty] | 10422.24 | 71.85769 | 2566.83 | 0.256683 | -1528.66 | -0.152866
7079.95 | 48.81378 | 2569.19 | 0.256919 | -3286.34 | -0.328634 | [8 empty] | 10428.76 | 71.90265 | 2567.79 | 0.256779 | -1528.43 | -0.152843
7084.76 | 48.84694 | 2570.77 | 0.257077 | -3287.87 | -0.328787 | [8 empty] | 10434.23 | 71.94036 | 2568.94 | 0.256894 | -1528.65 | -0.152865
7089.12 | 48.877 | 2572.3 | 0.25723 | -3289.23 | -0.328923 | [8 empty] | 10440.38 | 71.98276 | 2570.1 | 0.25701 | -1529.08 | -0.152908
7094.51 | 48.91416 | 2574.81 | 0.257481 | -3290.82 | -0.329082 | [8 empty] | 10445.62 | 72.01889 | 2571.87 | 0.257187 | -1529.47 | -0.152947
7098.9 | 48.94443 | 2575.36 | 0.257536 | -3292.18 | -0.329218 | [8 empty] | 10452.18 | 72.06412 | 2574.15 | 0.257415 | -1530.34 | -0.153034
7103.12 | 48.97352 | 2576.8 | 0.25768 | -3294.23 | -0.329423 | [8 empty] | 10458.28 | 72.10618 | 2575.24 | 0.257524 | -1530.26 | -0.153026
7106.99 | 49.00021 | 2578.48 | 0.257848 | -3295.2 | -0.32952 | [8 empty] | 10464.95 | 72.15216 | 2576.55 | 0.257655 | -1530.95 | -0.153095
7112.54 | 49.03847 | 2580.03 | 0.258003 | -3296.55 | -0.329655 | [8 empty] | 10471.93 | 72.20029 | 2578.38 | 0.257838 | -1531.26 | -0.153126
7117.22 | 49.07074 | 2581.43 | 0.258143 | -3298.77 | -0.329877 | [8 empty] | 10478.57 | 72.24607 | 2579.4 | 0.25794 | -1531.63 | -0.153163
7122.83 | 49.10942 | 2582.95 | 0.258295 | -3299.94 | -0.329994 | [8 empty] | 10484.96 | 72.29013 | 2580.43 | 0.258043 | -1531.87 | -0.153187
7127.21 | 49.13962 | 2585.2 | 0.25852 | -3301.8 | -0.33018 | [8 empty] | 10493.57 | 72.34949 | 2582.4 | 0.25824 | -1532.4 | -0.15324
7131.96 | 49.17237 | 2586.44 | 0.258644 | -3302.5 | -0.33025 | [8 empty] | 10502.27 | 72.40947 | 2584.09 | 0.258409 | -1533.04 | -0.153304
7136.73 | 49.20525 | 2587.1 | 0.25871 | -3304.22 | -0.330422 | [8 empty] | 10508.53 | 72.45263 | 2585.64 | 0.258564 | -1533.38 | -0.153338
7141.7 | 49.23952 | 2589.21 | 0.258921 | -3305.72 | -0.330572 | [8 empty] | 10515.11 | 72.498 | 2587.33 | 0.258733 | -1533.71 | -0.153371
7146.58 | 49.27317 | 2590.82 | 0.259082 | -3307.39 | -0.330739 | [8 empty] | 10521.66 | 72.54316 | 2588.91 | 0.258891 | -1534.26 | -0.153426
7151.08 | 49.30419 | 2592.4 | 0.25924 | -3309.33 | -0.330933 | [8 empty] | 10528.5 | 72.59032 | 2591.43 | 0.259143 | -1535.03 | -0.153503
7156.27 | 49.33998 | 2593.63 | 0.259363 | -3310.87 | -0.331087 | [8 empty] | 10534.63 | 72.63258 | 2592.34 | 0.259234 | -1535.31 | -0.153531
7160.88 | 49.37176 | 2595.35 | 0.259535 | -3312.52 | -0.331252 | [8 empty] | 10540.26 | 72.6714 | 2593.83 | 0.259383 | -1535.37 | -0.153537
7165.98 | 49.40692 | 2596.16 | 0.259616 | -3313.81 | -0.331381 | [8 empty] | 10541.44 | 72.67954 | 2594.61 | 0.259461 | -1535.73 | -0.153573
7169.73 | 49.43278 | 2597.62 | 0.259762 | -3315.35 | -0.331535 | [8 empty] | 10545.16 | 72.70518 | 2594.94 | 0.259494 | -1536.04 | -0.153604
7175.07 | 49.46959 | 2599.82 | 0.259982 | -3316.31 | -0.331631 | [8 empty] | 10551.52 | 72.74903 | 2596.59 | 0.259659 | -1536.53 | -0.153653
7180.02 | 49.50372 | 2601.27 | 0.260127 | -3318.31 | -0.331831 | [8 empty] | 10558.79 | 72.79916 | 2598.64 | 0.259864 | -1537.09 | -0.153709
7183.88 | 49.53034 | 2602.25 | 0.260225 | -3319.36 | -0.331936 | [8 empty] | 10566.99 | 72.85569 | 2600.28 | 0.260028 | -1537.07 | -0.153707
7189.21 | 49.56708 | 2604.08 | 0.260408 | -3321.1 | -0.33211 | [8 empty] | 10574.31 | 72.90616 | 2602.45 | 0.260245 | -1537.92 | -0.153792
7194.87 | 49.60611 | 2605.31 | 0.260531 | -3322.59 | -0.332259 | [8 empty] | 10581.62 | 72.95656 | 2603.55 | 0.260355 | -1538.15 | -0.153815
7199.06 | 49.635 | 2607.53 | 0.260753 | -3324.27 | -0.332427 | [8 empty] | 10589.12 | 73.00827 | 2604.97 | 0.260497 | -1538.81 | -0.153881
7204.27 | 49.67092 | 2608.61 | 0.260861 | -3325.62 | -0.332562 | [8 empty] | 10595.86 | 73.05474 | 2606.58 | 0.260658 | -1539.37 | -0.153937
7208.45 | 49.69974 | 2610.02 | 0.261002 | -3327.23 | -0.332723 | [8 empty] | 10602.15 | 73.09811 | 2607.96 | 0.260796 | -1539.72 | -0.153972
7214.1 | 49.73869 | 2611.58 | 0.261158 | -3328.8 | -0.33288 | [8 empty] | 10608.13 | 73.13934 | 2609.68 | 0.260968 | -1539.99 | -0.153999
7218.31 | 49.76772 | 2612.66 | 0.261266 | -3330.46 | -0.333046 | [8 empty] | 10614.41 | 73.18264 | 2611.3 | 0.26113 | -1540.29 | -0.154029
7224.25 | 49.80867 | 2614.58 | 0.261458 | -3332.14 | -0.333214 | [8 empty] | 10621.22 | 73.22959 | 2612.59 | 0.261259 | -1540.84 | -0.154084
7227.18 | 49.82887 | 2615.88 | 0.261588 | -3333.59 | -0.333359 | [8 empty] | 10628.02 | 73.27648 | 2613.98 | 0.261398 | -1541.21 | -0.154121
7233.65 | 49.87348 | 2617.28 | 0.261728 | -3334.83 | -0.333483 | [8 empty] | 10634.51 | 73.32122 | 2615.49 | 0.261549 | -1541.98 | -0.154198
7237.53 | 49.90023 | 2619.46 | 0.261946 | -3336.72 | -0.333672 | [8 empty] | 10640.35 | 73.36149 | 2617.5 | 0.26175 | -1542.41 | -0.154241
7242.23 | 49.93264 | 2621.01 | 0.262101 | -3337.72 | -0.333772 | [8 empty] | 10646.28 | 73.40237 | 2618.75 | 0.261875 | -1542.66 | -0.154266
7247.02 | 49.96566 | 2622.05 | 0.262205 | -3339.6 | -0.33396 | [8 empty] | 10652.13 | 73.44271 | 2620.66 | 0.262066 | -1542.75 | -0.154275
7250.88 | 49.99228 | 2623.9 | 0.26239 | -3340.59 | -0.334059 | [8 empty] | 10658.34 | 73.48552 | 2621.23 | 0.262123 | -1542.96 | -0.154296
7255.9 | 50.02689 | 2625.32 | 0.262532 | -3342.73 | -0.334273 | [8 empty] | 10666.57 | 73.54226 | 2623.33 | 0.262333 | -1543.74 | -0.154374
7261.94 | 50.06853 | 2626.32 | 0.262632 | -3344.49 | -0.334449 | [8 empty] | 10674.34 | 73.59584 | 2625.12 | 0.262512 | -1543.97 | -0.154397
7266.59 | 50.10059 | 2627.95 | 0.262795 | -3345.31 | -0.334531 | [8 empty] | 10680.14 | 73.63582 | 2627.69 | 0.262769 | -1544.26 | -0.154426
7272.56 | 50.14175 | 2629.89 | 0.262989 | -3347.1 | -0.33471 | [8 empty] | 10684.52 | 73.66602 | 2628.74 | 0.262874 | -1544.12 | -0.154412
7278.01 | 50.17933 | 2631.49 | 0.263149 | -3348.49 | -0.334849 | [8 empty] | 10688.74 | 73.69512 | 2630.59 | 0.263059 | -1544.22 | -0.154422
7281.6 | 50.20408 | 2631.89 | 0.263189 | -3350.24 | -0.335024 | [8 empty] | 10693.54 | 73.72821 | 2632.05 | 0.263205 | -1544.18 | -0.154418
7287.55 | 50.2451 | 2633.92 | 0.263392 | -3351.42 | -0.335142 | [8 empty] | 10698.07 | 73.75945 | 2633.47 | 0.263347 | -1544.41 | -0.154441
7292.29 | 50.27779 | 2634.97 | 0.263497 | -3353.73 | -0.335373 | [8 empty] | 10704.51 | 73.80385 | 2634.87 | 0.263487 | -1544.22 | -0.154422
7296.08 | 50.30392 | 2636.73 | 0.263673 | -3354.61 | -0.335461 | [8 empty] | 10710.05 | 73.84204 | 2636.04 | 0.263604 | -1544.83 | -0.154483
7301.32 | 50.34004 | 2638.86 | 0.263886 | -3356.45 | -0.335645 | [8 empty] | 10716.44 | 73.8861 | 2637.01 | 0.263701 | -1544.35 | -0.154435
7306.24 | 50.37397 | 2640.08 | 0.264008 | -3358.15 | -0.335815 | [8 empty] | 10722.09 | 73.92506 | 2638.59 | 0.263859 | -1544.95 | -0.154495
7311.58 | 50.41078 | 2641.53 | 0.264153 | -3359.37 | -0.335937 | [8 empty] | 10727.92 | 73.96525 | 2640.36 | 0.264036 | -1545.3 | -0.15453
7316.18 | 50.4425 | 2643.24 | 0.264324 | -3361.27 | -0.336127 | [8 empty] | 10732.91 | 73.99966 | 2641.96 | 0.264196 | -1545.1 | -0.15451
7322.31 | 50.48476 | 2644.44 | 0.264444 | -3363.14 | -0.336314 | [8 empty] | 10737.39 | 74.03054 | 2643.78 | 0.264378 | -1545.44 | -0.154544
7326.35 | 50.51262 | 2645.9 | 0.26459 | -3364.32 | -0.336432 | [8 empty] | 10743.98 | 74.07598 | 2645.98 | 0.264598 | -1544.76 | -0.154476
7331.16 | 50.54578 | 2647.11 | 0.264711 | -3366.86 | -0.336686 | [8 empty] | 10750.01 | 74.11755 | 2648.02 | 0.264802 | -1544.66 | -0.154466
7336.47 | 50.58239 | 2649.75 | 0.264975 | -3367.83 | -0.336783 | [8 empty] | 10753.43 | 74.14113 | 2650.15 | 0.265015 | -1544.03 | -0.154403
7341.07 | 50.61411 | 2650.67 | 0.265067 | -3369.39 | -0.336939 | [8 empty] | 10756.66 | 74.1634 | 2651.72 | 0.265172 | -1544.01 | -0.154401
7345.8 | 50.64672 | 2652.19 | 0.265219 | -3370.69 | -0.337069 | [8 empty] | 10760.25 | 74.18815 | 2652.61 | 0.265261 | -1543.86 | -0.154386
7350.81 | 50.68126 | 2653.41 | 0.265341 | -3372.34 | -0.337234 | [8 empty] | 10763.81 | 74.2127 | 2654.28 | 0.265428 | -1543.68 | -0.154368
7355.19 | 50.71146 | 2654.78 | 0.265478 | -3373.95 | -0.337395 | [8 empty] | 10767.87 | 74.24069 | 2655.85 | 0.265585 | -1543.74 | -0.154374
7360.63 | 50.74897 | 2657.14 | 0.265714 | -3375.89 | -0.337589 | [8 empty] | 10773.04 | 74.27634 | 2656.97 | 0.265697 | -1544.07 | -0.154407
7365.42 | 50.78199 | 2657.83 | 0.265783 | -3377.23 | -0.337723 | [8 empty] | 10777.48 | 74.30695 | 2658.33 | 0.265833 | -1544.27 | -0.154427
7370.18 | 50.81481 | 2659.14 | 0.265914 | -3379.07 | -0.337907 | [8 empty] | 10782.69 | 74.34287 | 2659.79 | 0.265979 | -1544.11 | -0.154411
7375.01 | 50.84811 | 2660.91 | 0.266091 | -3380.28 | -0.338028 | [8 empty] | 10788.5 | 74.38293 | 2660.91 | 0.266091 | -1544.29 | -0.154429
7379.83 | 50.88134 | 2662.14 | 0.266214 | -3381.8 | -0.33818 | [8 empty] | 10794.1 | 74.42154 | 2662.42 | 0.266242 | -1544.48 | -0.154448
7383.58 | 50.9072 | 2664.12 | 0.266412 | -3383.6 | -0.33836 | [8 empty] | 10799.6 | 74.45946 | 2664.1 | 0.26641 | -1544.8 | -0.15448
7388.65 | 50.94215 | 2665.7 | 0.26657 | -3384.97 | -0.338497 | [8 empty] | 10805.76 | 74.50193 | 2665.47 | 0.266547 | -1544.96 | -0.154496
7392.83 | 50.97097 | 2667.02 | 0.266702 | -3386.56 | -0.338656 | [8 empty] | 10811.83 | 74.54378 | 2666.63 | 0.266663 | -1545.18 | -0.154518
7397.47 | 51.00296 | 2668.41 | 0.266841 | -3387.86 | -0.338786 | [8 empty] | 10817.61 | 74.58363 | 2668.8 | 0.26688 | -1545.52 | -0.154552
7402.79 | 51.03964 | 2670.14 | 0.267014 | -3389.54 | -0.338954 | [8 empty] | 10823.59 | 74.62486 | 2669.81 | 0.266981 | -1545.89 | -0.154589
7407.67 | 51.07329 | 2671.21 | 0.267121 | -3391.2 | -0.33912 | [8 empty] | 10829.32 | 74.66437 | 2671.11 | 0.267111 | -1546.18 | -0.154618
7412.91 | 51.10942 | 2673.45 | 0.267345 | -3392.94 | -0.339294 | [8 empty] | 10835.31 | 74.70567 | 2672.76 | 0.267276 | -1546.62 | -0.154662
7417.27 | 51.13948 | 2674.34 | 0.267434 | -3394.45 | -0.339445 | [8 empty] | 10840.8 | 74.74352 | 2674.23 | 0.267423 | -1546.69 | -0.154669
7422.87 | 51.17809 | 2676.21 | 0.267621 | -3395.93 | -0.339593 | [8 empty] | 10846.37 | 74.78192 | 2675.56 | 0.267556 | -1547.2 | -0.15472
7427.38 | 51.20918 | 2677.88 | 0.267788 | -3397.4 | -0.33974 | [8 empty] | 10853.06 | 74.82805 | 2677.76 | 0.267776 | -1548.02 | -0.154802
7431.79 | 51.23959 | 2679.1 | 0.26791 | -3398.67 | -0.339867 | [8 empty] | 10858.53 | 74.86576 | 2678.84 | 0.267884 | -1548.34 | -0.154834
7436.64 | 51.27303 | 2679.95 | 0.267995 | -3400.25 | -0.340025 | [8 empty] | 10864.22 | 74.90499 | 2680.1 | 0.26801 | -1548.61 | -0.154861
7442.12 | 51.31081 | 2681.94 | 0.268194 | -3401.99 | -0.340199 | [8 empty] | 10870.62 | 74.94912 | 2681.53 | 0.268153 | -1549.19 | -0.154919
7446.02 | 51.3377 | 2683.19 | 0.268319 | -3403.12 | -0.340312 | [8 empty] | 10876.35 | 74.98862 | 2682.88 | 0.268288 | -1549.6 | -0.15496
7452.04 | 51.37921 | 2685.27 | 0.268527 | -3404.92 | -0.340492 | [8 empty] | 10882.33 | 75.02985 | 2684.73 | 0.268473 | -1549.71 | -0.154971
7456.95 | 51.41306 | 2687.03 | 0.268703 | -3406.85 | -0.340685 | [8 empty] | 10888.02 | 75.06908 | 2685.1 | 0.26851 | -1549.74 | -0.154974
7462.1 | 51.44857 | 2688.3 | 0.26883 | -3408.58 | -0.340858 | [8 empty] | 10893.55 | 75.10721 | 2687.29 | 0.268729 | -1550.66 | -0.155066
7465.85 | 51.47442 | 2689.78 | 0.268978 | -3409.76 | -0.340976 | [8 empty] | 10899.91 | 75.15106 | 2688.51 | 0.268851 | -1551.22 | -0.155122
7471.38 | 51.51255 | 2691.34 | 0.269134 | -3411.09 | -0.341109 | [8 empty] | 10905.61 | 75.19036 | 2690.05 | 0.269005 | -1551.52 | -0.155152
7476.4 | 51.54716 | 2692.68 | 0.269268 | -3412.84 | -0.341284 | [8 empty] | 10912.06 | 75.23483 | 2691.14 | 0.269114 | -1552.19 | -0.155219
7481.59 | 51.58294 | 2693.64 | 0.269364 | -3414.2 | -0.34142 | [8 empty] | 10918.4 | 75.27854 | 2693.21 | 0.269321 | -1552.58 | -0.155258
7485.9 | 51.61266 | 2695.06 | 0.269506 | -3415.62 | -0.341562 | [8 empty] | 10924.21 | 75.3186 | 2694.11 | 0.269411 | -1552.7 | -0.15527
7490.44 | 51.64396 | 2697.51 | 0.269751 | -3417.37 | -0.341737 | [8 empty] | 10928.16 | 75.34584 | 2696.82 | 0.269682 | -1553.89 | -0.155389
7494.45 | 51.67161 | 2698.35 | 0.269835 | -3418.9 | -0.34189 | [8 empty] | 10932.71 | 75.37721 | 2697.32 | 0.269732 | -1554.57 | -0.155457
7500.13 | 51.71077 | 2699.6 | 0.26996 | -3420.42 | -0.342042 | [8 empty] | 10938.41 | 75.41651 | 2698.62 | 0.269862 | -1555.21 | -0.155521
7504.66 | 51.742 | 2701.56 | 0.270156 | -3421.78 | -0.342178 | [8 empty] | 10943.81 | 75.45374 | 2700.07 | 0.270007 | -1556.13 | -0.155613
7508.21 | 51.76648 | 2703.43 | 0.270343 | -3423.26 | -0.342326 | [8 empty] | 10949.01 | 75.48959 | 2701.44 | 0.270144 | -1556.37 | -0.155637
7513.22 | 51.80102 | 2705.08 | 0.270508 | -3424.96 | -0.342496 | [8 empty] | 10955.5 | 75.53434 | 2703.02 | 0.270302 | -1556.29 | -0.155629
7518.45 | 51.83708 | 2706.08 | 0.270608 | -3426.3 | -0.34263 | [8 empty] | 10961.9 | 75.57846 | 2704.63 | 0.270463 | -1557.08 | -0.155708
7522.59 | 51.86562 | 2707.71 | 0.270771 | -3427.78 | -0.342778 | [8 empty] | 10967.35 | 75.61604 | 2705.97 | 0.270597 | -1557.32 | -0.155732
7526.8 | 51.89465 | 2709.34 | 0.270934 | -3429.41 | -0.342941 | [8 empty] | 10972.95 | 75.65465 | 2707.75 | 0.270775 | -1558.37 | -0.155837
7532.06 | 51.93092 | 2710.32 | 0.271032 | -3430.94 | -0.343094 | [8 empty] | 10979.18 | 75.6976 | 2709.19 | 0.270919 | -1558.61 | -0.155861
7537.54 | 51.9687 | 2712.37 | 0.271237 | -3432.46 | -0.343246 | [8 empty] | 10985.32 | 75.73993 | 2710.9 | 0.27109 | -1559.28 | -0.155928
7541.3 | 51.99462 | 2713.43 | 0.271343 | -3433.64 | -0.343364 | [8 empty] | 10991.58 | 75.78309 | 2712.06 | 0.271206 | -1559.72 | -0.155972
7546.41 | 52.02985 | 2714.81 | 0.271481 | -3435.25 | -0.343525 | [8 empty] | 10997.6 | 75.8246 | 2713.14 | 0.271314 | -1559.98 | -0.155998
7551.02 | 52.06164 | 2716.86 | 0.271686 | -3436.74 | -0.343674 | [8 empty] | 11003.46 | 75.865 | 2715.28 | 0.271528 | -1560.7 | -0.15607
7555.67 | 52.0937 | 2718.47 | 0.271847 | -3438.39 | -0.343839 | [8 empty] | 11009.22 | 75.90472 | 2716.04 | 0.271604 | -1561.09 | -0.156109
7560.14 | 52.12452 | 2719.21 | 0.271921 | -3439.32 | -0.343932 | [8 empty] | 11015.47 | 75.94781 | 2717.33 | 0.271733 | -1561.59 | -0.156159
7564.79 | 52.15658 | 2720.94 | 0.272094 | -3441.28 | -0.344128 | [8 empty] | 11022.5 | 75.99628 | 2719.08 | 0.271908 | -1562.23 | -0.156223
7569.93 | 52.19202 | 2722.81 | 0.272281 | -3442.84 | -0.344284 | [8 empty] | 11029.96 | 76.04771 | 2720.68 | 0.272068 | -1562.65 | -0.156265
7573.42 | 52.21608 | 2724.04 | 0.272404 | -3444.08 | -0.344408 | [8 empty] | 11039.7 | 76.11486 | 2722.86 | 0.272286 | -1563.29 | -0.156329
7578.61 | 52.25186 | 2725.77 | 0.272577 | -3445.74 | -0.344574 | [8 empty] | 11048.23 | 76.17368 | 2725.02 | 0.272502 | -1564 | -0.1564
7584.01 | 52.28909 | 2727.2 | 0.27272 | -3447.12 | -0.344712 | [8 empty] | 11055.88 | 76.22642 | 2726.58 | 0.272658 | -1564.59 | -0.156459
7588.19 | 52.31791 | 2728.14 | 0.272814 | -3448.74 | -0.344874 | [8 empty] | 11062.48 | 76.27192 | 2727.63 | 0.272763 | -1565.1 | -0.15651
7593.5 | 52.35452 | 2730.05 | 0.273005 | -3449.76 | -0.344976 | [8 empty] | 11069.2 | 76.31826 | 2729.61 | 0.272961 | -1565.22 | -0.156522
7597.71 | 52.38355 | 2731.17 | 0.273117 | -3451.8 | -0.34518 | [8 empty] | 11073.57 | 76.34839 | 2730.12 | 0.273012 | -1565.99 | -0.156599
7601.61 | 52.41044 | 2732.77 | 0.273277 | -3453.07 | -0.345307 | [8 empty] | 11080.62 | 76.39699 | 2732.11 | 0.273211 | -1566.69 | -0.156669
7607.25 | 52.44932 | 2734.2 | 0.27342 | -3454.52 | -0.345452 | [8 empty] | 11087.49 | 76.44436 | 2734.18 | 0.273418 | -1567.17 | -0.156717
7611.78 | 52.48056 | 2736.63 | 0.273663 | -3456.18 | -0.345618 | [8 empty] | 11094.52 | 76.49283 | 2735.87 | 0.273587 | -1567.89 | -0.156789
7617.06 | 52.51696 | 2737.43 | 0.273743 | -3457.38 | -0.345738 | [8 empty] | 11100.25 | 76.53234 | 2737.46 | 0.273746 | -1568.54 | -0.156854
7621.79 | 52.54957 | 2739.07 | 0.273907 | -3458.3 | -0.34583 | [8 empty] | 11105.15 | 76.56612 | 2739.07 | 0.273907 | -1568.98 | -0.156898
7626.11 | 52.57936 | 2740.41 | 0.274041 | -3460.17 | -0.346017 | [8 empty] | 11111.05 | 76.6068 | 2739.98 | 0.273998 | -1568.93 | -0.156893
7632.19 | 52.62128 | 2742.65 | 0.274265 | -3461.77 | -0.346177 | [8 empty] | 11117.6 | 76.65196 | 2740.43 | 0.274043 | -1569.22 | -0.156922
7635.9 | 52.64686 | 2742.99 | 0.274299 | -3463.21 | -0.346321 | [8 empty] | 11122.86 | 76.68822 | 2741.99 | 0.274199 | -1570.03 | -0.157003
7641.34 | 52.68436 | 2745.12 | 0.274512 | -3464.68 | -0.346468 | [8 empty] | 11129.32 | 76.73276 | 2743.91 | 0.274391 | -1570.59 | -0.157059
7644.45 | 52.70581 | 2746.25 | 0.274625 | -3466.47 | -0.346647 | [8 empty] | 11136 | 76.77882 | 2745 | 0.2745 | -1570.97 | -0.157097
7650.51 | 52.74759 | 2747.68 | 0.274768 | -3467.7 | -0.34677 | [8 empty] | 11142.68 | 76.82488 | 2746.77 | 0.274677 | -1571.43 | -0.157143
7654.75 | 52.77682 | 2749.05 | 0.274905 | -3469.82 | -0.346982 | [8 empty] | 11148.96 | 76.86817 | 2748.19 | 0.274819 | -1572.24 | -0.157224
7659.75 | 52.81129 | 2750.76 | 0.275076 | -3471.06 | -0.347106 | [8 empty] | 11156.75 | 76.92188 | 2750.03 | 0.275003 | -1572.88 | -0.157288
7664.74 | 52.8457 | 2752.25 | 0.275225 | -3472.89 | -0.347289 | [8 empty] | 11166.91 | 76.99193 | 2751.7 | 0.27517 | -1573.07 | -0.157307
7668.52 | 52.87176 | 2753.43 | 0.275343 | -3473.63 | -0.347363 | [8 empty] | 11174.28 | 77.04275 | 2754.15 | 0.275415 | -1574.48 | -0.157448
7675.55 | 52.92023 | 2756.36 | 0.275636 | -3476.03 | -0.347603 | [8 empty] | 11180.69 | 77.08694 | 2755.27 | 0.275527 | -1574.43 | -0.157443
7678.31 | 52.93926 | 2756.91 | 0.275691 | -3477.31 | -0.347731 | [8 empty] | 11187.7 | 77.13527 | 2757.37 | 0.275737 | -1575.27 | -0.157527
7683.23 | 52.97318 | 2758.53 | 0.275853 | -3479.02 | -0.347902 | [8 empty] | 11194.11 | 77.17947 | 2758.72 | 0.275872 | -1575.79 | -0.157579
7687.62 | 53.00345 | 2759.94 | 0.275994 | -3480.29 | -0.348029 | [8 empty] | 11199.06 | 77.2136 | 2759.99 | 0.275999 | -1575.87 | -0.157587
7692.65 | 53.03813 | 2761.3 | 0.27613 | -3481.92 | -0.348192 | [8 empty] | 11205.31 | 77.25669 | 2761.75 | 0.276175 | -1576.67 | -0.157667
7695.72 | 53.05929 | 2763.3 | 0.27633 | -3483.1 | -0.34831 | [8 empty] | 11210.79 | 77.29447 | 2762.59 | 0.276259 | -1577.1 | -0.15771
7702.05 | 53.10294 | 2764.55 | 0.276455 | -3484.57 | -0.348457 | [8 empty] | 11216.69 | 77.33515 | 2764.1 | 0.27641 | -1577.6 | -0.15776
7706.85 | 53.13603 | 2766.03 | 0.276603 | -3486.69 | -0.348669 | [8 empty] | 11223.37 | 77.38121 | 2766.3 | 0.27663 | -1578.12 | -0.157812
7712.94 | 53.17802 | 2767.22 | 0.276722 | -3487.98 | -0.348798 | [8 empty] | 11229.3 | 77.42209 | 2767.55 | 0.276755 | -1578.57 | -0.157857
7718.81 | 53.21849 | 2769.45 | 0.276945 | -3489.24 | -0.348924 | [8 empty] | 11234.55 | 77.45829 | 2768.38 | 0.276838 | -1579.03 | -0.157903
7722.09 | 53.24111 | 2770.76 | 0.277076 | -3490.77 | -0.349077 | [8 empty] | 11239.79 | 77.49442 | 2770.37 | 0.277037 | -1579.46 | -0.157946
7728 | 53.28185 | 2772.12 | 0.277212 | -3492.93 | -0.349293 | [8 empty] | 11246.13 | 77.53813 | 2771.25 | 0.277125 | -1579.75 | -0.157975
7732.09 | 53.31005 | 2773.03 | 0.277303 | -3493.72 | -0.349372 | [8 empty] | 11251.67 | 77.57632 | 2773.49 | 0.277349 | -1580.52 | -0.158052
7736.39 | 53.3397 | 2774.77 | 0.277477 | -3495.17 | -0.349517 | [8 empty] | 11257.36 | 77.61555 | 2774.43 | 0.277443 | -1581.39 | -0.158139
7740.67 | 53.36921 | 2776.47 | 0.277647 | -3496.51 | -0.349651 | [8 empty] | 11263.7 | 77.65927 | 2775.94 | 0.277594 | -1581.3 | -0.15813
7746.72 | 53.41092 | 2778.1 | 0.27781 | -3498.62 | -0.349862 | [8 empty] | 11269.78 | 77.70119 | 2777.75 | 0.277775 | -1581.95 | -0.158195
7750.23 | 53.43512 | 2779.29 | 0.277929 | -3499.98 | -0.349998 | [8 empty] | 11274.51 | 77.7338 | 2778.77 | 0.277877 | -1581.81 | -0.158181
7755.29 | 53.47001 | 2780.89 | 0.278089 | -3501.39 | -0.350139 | [8 empty] | 11280.59 | 77.77572 | 2780.76 | 0.278076 | -1582.79 | -0.158279
7759.29 | 53.49759 | 2782.28 | 0.278228 | -3502.9 | -0.35029 | [8 empty] | 11286.22 | 77.81453 | 2782 | 0.2782 | -1583.02 | -0.158302
7764.36 | 53.53254 | 2783.96 | 0.278396 | -3504.73 | -0.350473 | [8 empty] | 11291.97 | 77.85418 | 2782.63 | 0.278263 | -1583.56 | -0.158356
7769.8 | 53.57005 | 2785.77 | 0.278577 | -3505.9 | -0.35059 | [8 empty] | 11297.64 | 77.89327 | 2785.5 | 0.27855 | -1584.57 | -0.158457
7773.89 | 53.59825 | 2787.28 | 0.278728 | -3507.47 | -0.350747 | [8 empty] | 11302.6 | 77.92747 | 2785.99 | 0.278599 | -1584.63 | -0.158463
7779 | 53.63348 | 2788.33 | 0.278833 | -3509.13 | -0.350913 | [8 empty] | 11307.11 | 77.95856 | 2787.5 | 0.27875 | -1584.93 | -0.158493
7783.49 | 53.66444 | 2790.44 | 0.279044 | -3510.56 | -0.351056 | [8 empty] | 11313.78 | 78.00455 | 2788.78 | 0.278878 | -1585.26 | -0.158526
7788.77 | 53.70084 | 2791.9 | 0.27919 | -3512.46 | -0.351246 | [8 empty] | 11319.49 | 78.04392 | 2790.49 | 0.279049 | -1585.9 | -0.15859
7793.76 | 53.73525 | 2792.66 | 0.279266 | -3513.99 | -0.351399 | [8 empty] | 11326.12 | 78.08963 | 2792.25 | 0.279225 | -1586.41 | -0.158641
7798.96 | 53.7711 | 2794.63 | 0.279463 | -3515.32 | -0.351532 | [8 empty] | 11332.82 | 78.13582 | 2793.97 | 0.279397 | -1587.04 | -0.158704
7802.03 | 53.79226 | 2796.31 | 0.279631 | -3516.86 | -0.351686 | [8 empty] | 11339.96 | 78.18505 | 2795.06 | 0.279506 | -1587.37 | -0.158737
7808.29 | 53.83542 | 2798.18 | 0.279818 | -3518.68 | -0.351868 | [8 empty] | 11345.67 | 78.22442 | 2796.24 | 0.279624 | -1588.05 | -0.158805
7812.09 | 53.86162 | 2799 | 0.2799 | -3520.12 | -0.352012 | [8 empty] | 11351.84 | 78.26696 | 2797.91 | 0.279791 | -1588.73 | -0.158873
7817 | 53.89548 | 2800.57 | 0.280057 | -3521.75 | -0.352175 | [8 empty] | 11357.98 | 78.30929 | 2799.22 | 0.279922 | -1589.37 | -0.158937
7821.08 | 53.92361 | 2801.81 | 0.280181 | -3523.19 | -0.352319 | [8 empty] | 11364.51 | 78.35432 | 2800.81 | 0.280081 | -1589.73 | -0.158973
7825.66 | 53.95518 | 2803.6 | 0.28036 | -3524.98 | -0.352498 | [8 empty] | 11370.77 | 78.39748 | 2802.39 | 0.280239 | -1590.02 | -0.159002
7830.17 | 53.98628 | 2805.34 | 0.280534 | -3526.33 | -0.352633 | [8 empty] | 11377.24 | 78.44208 | 2804.2 | 0.28042 | -1590.64 | -0.159064
7835.09 | 54.0202 | 2807.06 | 0.280706 | -3527.83 | -0.352783 | [8 empty] | 11382.16 | 78.47601 | 2805.23 | 0.280523 | -1591.25 | -0.159125
7840.02 | 54.05419 | 2808.02 | 0.280802 | -3529.46 | -0.352946 | [8 empty] | 11388.89 | 78.52241 | 2807.18 | 0.280718 | -1592 | -0.1592
7843.99 | 54.08156 | 2809.24 | 0.280924 | -3530.87 | -0.353087 | [8 empty] | 11398.22 | 78.58673 | 2808.98 | 0.280898 | -1592.17 | -0.159217
7849.47 | 54.11935 | 2810.67 | 0.281067 | -3532.56 | -0.353256 | [8 empty] | 11405.38 | 78.6361 | 2810.75 | 0.281075 | -1593.34 | -0.159334
7855.18 | 54.15871 | 2812.24 | 0.281224 | -3534.3 | -0.35343 | [8 empty] | 11411.55 | 78.67864 | 2812.11 | 0.281211 | -1594.2 | -0.15942
7859.31 | 54.18719 | 2814 | 0.2814 | -3536.01 | -0.353601 | [8 empty] | 11417.85 | 78.72208 | 2813.74 | 0.281374 | -1594.55 | -0.159455
7863.16 | 54.21373 | 2815.8 | 0.28158 | -3537.71 | -0.353771 | [8 empty] | 11424.13 | 78.76538 | 2815.12 | 0.281512 | -1594.94 | -0.159494
7868.79 | 54.25255 | 2816.84 | 0.281684 | -3539.51 | -0.353951 | [8 empty] | 11429.49 | 78.80233 | 2816.53 | 0.281653 | -1595.74 | -0.159574
7873.99 | 54.2884 | 2818.42 | 0.281842 | -3541.1 | -0.35411 | [8 empty] | 11435.98 | 78.84708 | 2817.6 | 0.28176 | -1596.1 | -0.15961
7878.59 | 54.32012 | 2820.04 | 0.282004 | -3542.76 | -0.354276 | [8 empty] | 11443.24 | 78.89713 | 2819.88 | 0.281988 | -1596.76 | -0.159676
7882.59 | 54.3477 | 2822.04 | 0.282204 | -3544.51 | -0.354451 | [8 empty] | 11449.12 | 78.93767 | 2821.1 | 0.28211 | -1597.67 | -0.159767
7887.49 | 54.38148 | 2823.28 | 0.282328 | -3546.36 | -0.354636 | [8 empty] | 11456.11 | 78.98587 | 2822.31 | 0.282231 | -1597.87 | -0.159787
7892.05 | 54.41292 | 2824.17 | 0.282417 | -3548.2 | -0.35482 | [8 empty] | 11462.24 | 79.02813 | 2823.96 | 0.282396 | -1598.62 | -0.159862
7897.28 | 54.44898 | 2826.01 | 0.282601 | -3549.76 | -0.354976 | [8 empty] | 11467.71 | 79.06584 | 2825.87 | 0.282587 | -1598.89 | -0.159889
7901.11 | 54.47539 | 2827.75 | 0.282775 | -3551.41 | -0.355141 | [8 empty] | 11473.59 | 79.10638 | 2826.96 | 0.282696 | -1599.68 | -0.159968
7905.27 | 54.50407 | 2829.2 | 0.28292 | -3553.17 | -0.355317 | [8 empty] | 11479.77 | 79.14899 | 2828.13 | 0.282813 | -1600.31 | -0.160031
7909.94 | 54.53627 | 2830.86 | 0.283086 | -3555.09 | -0.355509 | [8 empty] | 11486.7 | 79.19677 | 2829.51 | 0.282951 | -1600.38 | -0.160038
7912.43 | 54.55343 | 2832.59 | 0.283259 | -3556.49 | -0.355649 | [8 empty] | 11492.39 | 79.236 | 2831.71 | 0.283171 | -1601.34 | -0.160134
7916.69 | 54.5828 | 2833.12 | 0.283312 | -3557.85 | -0.355785 | [8 empty] | 11498.36 | 79.27716 | 2832.87 | 0.283287 | -1601.72 | -0.160172
7921.82 | 54.61817 | 2835.37 | 0.283537 | -3560.19 | -0.356019 | [8 empty] | 11503.28 | 79.31109 | 2834.12 | 0.283412 | -1602.13 | -0.160213
7925.73 | 54.64513 | 2836.3 | 0.28363 | -3561.14 | -0.356114 | [8 empty] | 11509.57 | 79.35445 | 2836.52 | 0.283652 | -1602.83 | -0.160283
7931.77 | 54.68678 | 2838.21 | 0.283821 | -3564.26 | -0.356426 | [8 empty] | 11515.68 | 79.39658 | 2837.31 | 0.283731 | -1603.42 | -0.160342
7937.3 | 54.7249 | 2839.25 | 0.283925 | -3565.86 | -0.356586 | [8 empty] | 11522.1 | 79.44084 | 2838.47 | 0.283847 | -1604.15 | -0.160415
7941.75 | 54.75558 | 2840.93 | 0.284093 | -3567.54 | -0.356754 | [8 empty] | 11528.67 | 79.48614 | 2839.96 | 0.283996 | -1604.41 | -0.160441
7945.03 | 54.7782 | 2842.47 | 0.284247 | -3569.11 | -0.356911 | [8 empty] | 11535.62 | 79.53406 | 2841.36 | 0.284136 | -1604.9 | -0.16049
7949.06 | 54.80598 | 2844.06 | 0.284406 | -3570.9 | -0.35709 | [8 empty] | 11542.1 | 79.57874 | 2843.19 | 0.284319 | -1605.98 | -0.160598
7952.98 | 54.83301 | 2845.99 | 0.284599 | -3573.26 | -0.357326 | [8 empty] | 11547.82 | 79.61817 | 2844.8 | 0.28448 | -1606.12 | -0.160612
7956.58 | 54.85783 | 2847.17 | 0.284717 | -3575.39 | -0.357539 | [8 empty] | 11553.29 | 79.65589 | 2846.21 | 0.284621 | -1606.59 | -0.160659
7960.5 | 54.88486 | 2848.46 | 0.284846 | -3576.85 | -0.357685 | [8 empty] | 11559.45 | 79.69836 | 2847.65 | 0.284765 | -1607.14 | -0.160714
7966.49 | 54.92616 | 2850.19 | 0.285019 | -3578.67 | -0.357867 | [8 empty] | 11565.57 | 79.74055 | 2848.83 | 0.284883 | -1607.72 | -0.160772
7971.14 | 54.95822 | 2851.26 | 0.285126 | -3580.82 | -0.358082 | [8 empty] | 11571.88 | 79.78406 | 2850.26 | 0.285026 | -1607.9 | -0.16079
7974.77 | 54.98325 | 2852.8 | 0.28528 | -3582.68 | -0.358268 | [8 empty] | 11577.16 | 79.82046 | 2852.18 | 0.285218 | -1608.66 | -0.160866
7979.78 | 55.01779 | 2854.98 | 0.285498 | -3584.66 | -0.358466 | [8 empty] | 11589.02 | 79.90223 | 2854.23 | 0.285423 | -1609.52 | -0.160952
7983.3 | 55.04206 | 2856.21 | 0.285621 | -3586.43 | -0.358643 | [8 empty] | 11599.82 | 79.9767 | 2856.44 | 0.285644 | -1610.14 | -0.161014
7988.09 | 55.07508 | 2857.24 | 0.285724 | -3588.32 | -0.358832 | [8 empty] | 11608.56 | 80.03696 | 2858.54 | 0.285854 | -1610.97 | -0.161097
7992.38 | 55.10466 | 2858.78 | 0.285878 | -3590.02 | -0.359002 | [8 empty] | 11616.01 | 80.08832 | 2860.46 | 0.286046 | -1611.63 | -0.161163
7997.45 | 55.13962 | 2860.64 | 0.286064 | -3591.78 | -0.359178 | [8 empty] | 11621.89 | 80.12886 | 2862.53 | 0.286253 | -1612.29 | -0.161229
8002.05 | 55.17133 | 2862.38 | 0.286238 | -3594.22 | -0.359422 | [8 empty] | 11613.14 | 80.06853 | 2860.72 | 0.286072 | -1612.1 | -0.16121
8006.12 | 55.19939 | 2862.88 | 0.286288 | -3595.5 | -0.35955 | [8 empty] | 11615.99 | 80.08818 | 2862.01 | 0.286201 | -1612.2 | -0.16122
8011.42 | 55.23593 | 2865.45 | 0.286545 | -3597.59 | -0.359759 | [8 empty] | 11632.06 | 80.19898 | 2864.86 | 0.286486 | -1612.89 | -0.161289
8016.02 | 55.26765 | 2866.01 | 0.286601 | -3599.5 | -0.35995 | [8 empty] | 11645.95 | 80.29475 | 2867.75 | 0.286775 | -1614.02 | -0.161402
8019.9 | 55.2944 | 2868.22 | 0.286822 | -3600.83 | -0.360083 | [8 empty] | 11650.97 | 80.32936 | 2869.16 | 0.286916 | -1614.63 | -0.161463
8024.17 | 55.32384 | 2869.49 | 0.286949 | -3602.75 | -0.360275 | [8 empty] | 11654.92 | 80.35659 | 2870.53 | 0.287053 | -1614.78 | -0.161478
8029.66 | 55.36169 | 2871.41 | 0.287141 | -3604.58 | -0.360458 | [8 empty] | 11660.49 | 80.39499 | 2872.36 | 0.287236 | -1615.41 | -0.161541
8034.46 | 55.39479 | 2872.6 | 0.28726 | -3606.53 | -0.360653 | [8 empty] | 11665.48 | 80.4294 | 2873.21 | 0.287321 | -1615.74 | -0.161574
8039.36 | 55.42857 | 2874.42 | 0.287442 | -3608.72 | -0.360872 | [8 empty] | 11671.23 | 80.46904 | 2874.85 | 0.287485 | -1616.3 | -0.16163
8044.52 | 55.46415 | 2875.45 | 0.287545 | -3610.42 | -0.361042 | [8 empty] | 11676.7 | 80.50676 | 2876.14 | 0.287614 | -1616.84 | -0.161684
8048.23 | 55.48973 | 2877.31 | 0.287731 | -3611.93 | -0.361193 | [8 empty] | 11682.49 | 80.54668 | 2877.32 | 0.287732 | -1617.33 | -0.161733
8052.7 | 55.52055 | 2878.41 | 0.287841 | -3613.87 | -0.361387 | [8 empty] | 11686.3 | 80.57295 | 2878.16 | 0.287816 | -1617.76 | -0.161776
8057.09 | 55.55081 | 2880.58 | 0.288058 | -3615.49 | -0.361549 | [8 empty] | 11692.04 | 80.61252 | 2879.29 | 0.287929 | -1618.1 | -0.16181
8062.46 | 55.58784 | 2881.59 | 0.288159 | -3617.55 | -0.361755 | [8 empty] | 11697.33 | 80.64899 | 2880.71 | 0.288071 | -1618.77 | -0.161877
8067.28 | 55.62107 | 2883.46 | 0.288346 | -3619.39 | -0.361939 | [8 empty] | 11701.72 | 80.67926 | 2882.06 | 0.288206 | -1619.14 | -0.161914
8071.51 | 55.65023 | 2884.62 | 0.288462 | -3620.94 | -0.362094 | [8 empty] | 11708.14 | 80.72352 | 2883.36 | 0.288336 | -1620.01 | -0.162001
8076.42 | 55.68409 | 2885.87 | 0.288587 | -3622.73 | -0.362273 | [8 empty] | 11716.53 | 80.78137 | 2884.78 | 0.288478 | -1620.25 | -0.162025
8080.29 | 55.71077 | 2887.09 | 0.288709 | -3624.47 | -0.362447 | [8 empty] | 11723.03 | 80.82619 | 2886.22 | 0.288622 | -1621.44 | -0.162144
8084.92 | 55.74269 | 2888.61 | 0.288861 | -3626.17 | -0.362617 | [8 empty] | 11729.61 | 80.87155 | 2887.28 | 0.288728 | -1621.89 | -0.162189
8088.78 | 55.76931 | 2889.54 | 0.288954 | -3627.48 | -0.362748 | [8 empty] | 11737.67 | 80.92712 | 2890.01 | 0.289001 | -1622.4 | -0.16224
8093.93 | 55.80481 | 2891.33 | 0.289133 | -3629.52 | -0.362952 | [8 empty] | 11745.12 | 80.97849 | 2891.02 | 0.289102 | -1622.93 | -0.162293
8098.27 | 55.83474 | 2893.5 | 0.28935 | -3631.14 | -0.363114 | [8 empty] | 11751.73 | 81.02406 | 2892.59 | 0.289259 | -1623.49 | -0.162349
8103.19 | 55.86866 | 2894.93 | 0.289493 | -3632.67 | -0.363267 | [8 empty] | 11756.76 | 81.05874 | 2894.26 | 0.289426 | -1624.15 | -0.162415
8107.87 | 55.90092 | 2896.21 | 0.289621 | -3634.64 | -0.363464 | [8 empty] | 11762.13 | 81.09577 | 2895.99 | 0.289599 | -1624.76 | -0.162476
8112.99 | 55.93622 | 2897.77 | 0.289777 | -3636.43 | -0.363643 | [8 empty] | 11767.08 | 81.1299 | 2897.48 | 0.289748 | -1625.14 | -0.162514
8117.28 | 55.9658 | 2899.57 | 0.289957 | -3638.12 | -0.363812 | [8 empty] | 11772.74 | 81.16892 | 2898.74 | 0.289874 | -1625.54 | -0.162554
8120.93 | 55.99097 | 2900.97 | 0.290097 | -3639.66 | -0.363966 | [8 empty] | 11778.27 | 81.20705 | 2900.01 | 0.290001 | -1626.21 | -0.162621
8126 | 56.02592 | 2902.79 | 0.290279 | -3641.34 | -0.364134 | [8 empty] | 11784.68 | 81.25124 | 2901.55 | 0.290155 | -1626.56 | -0.162656
8130.64 | 56.05792 | 2904.54 | 0.290454 | -3643.09 | -0.364309 | [8 empty] | 11790.55 | 81.29171 | 2903.28 | 0.290328 | -1627.66 | -0.162766
8133.85 | 56.08005 | 2905.31 | 0.290531 | -3644.56 | -0.364456 | [8 empty] | 11796.49 | 81.33267 | 2904.13 | 0.290413 | -1627.66 | -0.162766
8139.51 | 56.11907 | 2907.44 | 0.290744 | -3646.09 | -0.364609 | [8 empty] | 11803.73 | 81.38258 | 2906.14 | 0.290614 | -1628.51 | -0.162851
8144.32 | 56.15223 | 2908.39 | 0.290839 | -3647.9 | -0.36479 | [8 empty] | 11810.49 | 81.42919 | 2908.25 | 0.290825 | -1628.96 | -0.162896
8140.64 | 56.12686 | 2910.02 | 0.291002 | -3653.28 | -0.365328 | [8 empty] | 11815.72 | 81.46525 | 2909.46 | 0.290946 | -1629.64 | -0.162964
8145.63 | 56.16127 | 2911.49 | 0.291149 | -3655.62 | -0.365562 | [8 empty] | 11822.16 | 81.50965 | 2910.92 | 0.291092 | -1630.22 | -0.163022
8149.74 | 56.1896 | 2912.57 | 0.291257 | -3657.14 | -0.365714 | [8 empty] | 11827.36 | 81.5455 | 2912.09 | 0.291209 | -1630.4 | -0.16304
8154.23 | 56.22056 | 2914.45 | 0.291445 | -3658.54 | -0.365854 | [8 empty] | 11833.41 | 81.58722 | 2913.55 | 0.291355 | -1630.93 | -0.163093
8158.6 | 56.25069 | 2915.92 | 0.291592 | -3660.43 | -0.366043 | [8 empty] | 11838.61 | 81.62307 | 2915.07 | 0.291507 | -1631.49 | -0.163149
8163.84 | 56.28682 | 2917.95 | 0.291795 | -3662.36 | -0.366236 | [8 empty] | 11844.8 | 81.66575 | 2916.38 | 0.291638 | -1631.65 | -0.163165
8168.59 | 56.31957 | 2918.97 | 0.291897 | -3664.1 | -0.36641 | [8 empty] | 11851.11 | 81.70925 | 2918.23 | 0.291823 | -1632.75 | -0.163275
8171.77 | 56.34149 | 2920.76 | 0.292076 | -3665.35 | -0.366535 | [8 empty] | 11856.58 | 81.74697 | 2919.75 | 0.291975 | -1633.26 | -0.163326
8176.8 | 56.37617 | 2921.96 | 0.292196 | -3666.83 | -0.366683 | [8 empty] | 11862.2 | 81.78571 | 2921.59 | 0.292159 | -1633.81 | -0.163381
8181.41 | 56.40796 | 2923.9 | 0.29239 | -3668.84 | -0.366884 | [8 empty] | 11870.38 | 81.84211 | 2922.92 | 0.292292 | -1634.09 | -0.163409
8185.05 | 56.43305 | 2924.56 | 0.292456 | -3670.23 | -0.367023 | [8 empty] | 11877.76 | 81.893 | 2924.92 | 0.292492 | -1634.9 | -0.16349
8190.69 | 56.47194 | 2926.6 | 0.29266 | -3672.16 | -0.367216 | [8 empty] | 11884 | 81.93602 | 2926.36 | 0.292636 | -1635.47 | -0.163547
8196.46 | 56.51172 | 2927.74 | 0.292774 | -3673.9 | -0.36739 | [8 empty] | 11889.88 | 81.97656 | 2927.67 | 0.292767 | -1635.94 | -0.163594
8200.42 | 56.53902 | 2929.31 | 0.292931 | -3675.85 | -0.367585 | [8 empty] | 11896.53 | 82.02241 | 2929.53 | 0.292953 | -1636.11 | -0.163611
8203.29 | 56.55881 | 2930.83 | 0.293083 | -3677.4 | -0.36774 | [8 empty] | 11901.3 | 82.0553 | 2931.39 | 0.293139 | -1636.78 | -0.163678
8209.85 | 56.60404 | 2933.13 | 0.293313 | -3678.92 | -0.367892 | [8 empty] | 11906.52 | 82.09129 | 2932.3 | 0.29323 | -1637.31 | -0.163731
8214.55 | 56.63645 | 2933.82 | 0.293382 | -3680.4 | -0.36804 | [8 empty] | 11912.06 | 82.12948 | 2933.64 | 0.293364 | -1637.6 | -0.16376
8217.49 | 56.65672 | 2935.67 | 0.293567 | -3681.89 | -0.368189 | [8 empty] | 11917.11 | 82.1643 | 2935.27 | 0.293527 | -1638.14 | -0.163814
8222.47 | 56.69105 | 2937.32 | 0.293732 | -3683.99 | -0.368399 | [8 empty] | 11922.6 | 82.20215 | 2936.79 | 0.293679 | -1638.74 | -0.163874
8228.58 | 56.73318 | 2938.62 | 0.293862 | -3685.68 | -0.368568 | [8 empty] | 11928.26 | 82.24117 | 2937.82 | 0.293782 | -1638.96 | -0.163896
8232.61 | 56.76096 | 2940.8 | 0.29408 | -3687.15 | -0.368715 | [8 empty] | 11933.74 | 82.27896 | 2939.5 | 0.29395 | -1639.65 | -0.163965
8236.32 | 56.78654 | 2941.39 | 0.294139 | -3688.58 | -0.368858 | [8 empty] | 11939.41 | 82.31805 | 2941.94 | 0.294194 | -1640.38 | -0.164038
8240.21 | 56.81336 | 2942.98 | 0.294298 | -3690.23 | -0.369023 | [8 empty] | 11944.85 | 82.35556 | 2943.11 | 0.294311 | -1640.92 | -0.164092
8245.43 | 56.84935 | 2944.53 | 0.294453 | -3691.52 | -0.369152 | [8 empty] | 11951.11 | 82.39872 | 2943.6 | 0.29436 | -1641.57 | -0.164157
8250.43 | 56.88383 | 2945.96 | 0.294596 | -3693.46 | -0.369346 | [8 empty] | 11956.93 | 82.43884 | 2945.91 | 0.294591 | -1642.15 | -0.164215
8254.46 | 56.91161 | 2947.41 | 0.294741 | -3694.62 | -0.369462 | [8 empty] | 11962.6 | 82.47794 | 2947.81 | 0.294781 | -1642.54 | -0.164254
8258.24 | 56.93767 | 2949.23 | 0.294923 | -3696.29 | -0.369629 | [8 empty] | 11968.68 | 82.51986 | 2949.04 | 0.294904 | -1642.73 | -0.164273
8262.97 | 56.97028 | 2950.81 | 0.295081 | -3698.17 | -0.369817 | [8 empty] | 11963.21 | 82.48214 | 2952.24 | 0.295224 | -1643.3 | -0.16433
8267.46 | 57.00124 | 2952.35 | 0.295235 | -3699.88 | -0.369988 | [8 empty] | 11962.78 | 82.47918 | 2953.43 | 0.295343 | -1642.61 | -0.164261
8272.48 | 57.03585 | 2953.57 | 0.295357 | -3701.4 | -0.37014 | [8 empty] | 11964.21 | 82.48904 | 2953.89 | 0.295389 | -1642.54 | -0.164254
8277.1 | 57.06771 | 2954.9 | 0.29549 | -3703.01 | -0.370301 | [8 empty] | 11967.75 | 82.51344 | 2955.59 | 0.295559 | -1642.94 | -0.164294
8282.95 | 57.10804 | 2956.4 | 0.29564 | -3704.69 | -0.370469 | [8 empty] | 11970.85 | 82.53482 | 2956.42 | 0.295642 | -1642.62 | -0.164262
8287.84 | 57.14175 | 2957.78 | 0.295778 | -3706.09 | -0.370609 | [8 empty] | 11975.1 | 82.56412 | 2957.78 | 0.295778 | -1642.82 | -0.164282
8291.26 | 57.16533 | 2959.54 | 0.295954 | -3708.27 | -0.370827 | [8 empty] | 11980.06 | 82.59832 | 2959.24 | 0.295924 | -1643.38 | -0.164338
8296.78 | 57.20339 | 2960.6 | 0.29606 | -3709.57 | -0.370957 | [8 empty] | 11985.64 | 82.63679 | 2960.58 | 0.296058 | -1643.31 | -0.164331
8300.46 | 57.22876 | 2962.36 | 0.296236 | -3711.19 | -0.371119 | [8 empty] | 11991.7 | 82.67857 | 2962.4 | 0.29624 | -1643.83 | -0.164383
8305.74 | 57.26517 | 2964.08 | 0.296408 | -3713.39 | -0.371339 | [8 empty] | 11996.46 | 82.71139 | 2963.2 | 0.29632 | -1643.95 | -0.164395
8311.33 | 57.30371 | 2965.98 | 0.296598 | -3714.49 | -0.371449 | [8 empty] | 12002.19 | 82.7509 | 2964.82 | 0.296482 | -1644.64 | -0.164464
8315.61 | 57.33322 | 2966.92 | 0.296692 | -3716.45 | -0.371645 | [8 empty] | 12007.33 | 82.78633 | 2966.41 | 0.296641 | -1644.99 | -0.164499
8319.22 | 57.35811 | 2968.92 | 0.296892 | -3718.05 | -0.371805 | [8 empty] | 12012.83 | 82.82426 | 2967.66 | 0.296766 | -1645.39 | -0.164539
8323.74 | 57.38927 | 2969.96 | 0.296996 | -3719.44 | -0.371944 | [8 empty] | 12019.19 | 82.86811 | 2969.67 | 0.296967 | -1646.01 | -0.164601
8329.18 | 57.42678 | 2972.32 | 0.297232 | -3721.43 | -0.372143 | [8 empty] | 12025.17 | 82.90934 | 2970.83 | 0.297083 | -1646.22 | -0.164622
8335.26 | 57.4687 | 2973.76 | 0.297376 | -3722.88 | -0.372288 | [8 empty] | 12031.11 | 82.95029 | 2972.73 | 0.297273 | -1646.66 | -0.164666
8339.1 | 57.49517 | 2974.77 | 0.297477 | -3724.39 | -0.372439 | [8 empty] | 12037.2 | 82.99228 | 2974.1 | 0.29741 | -1647.44 | -0.164744
8343.31 | 57.5242 | 2976.27 | 0.297627 | -3726.07 | -0.372607 | [8 empty] | 12043.38 | 83.03489 | 2975.76 | 0.297576 | -1647.89 | -0.164789
8348.09 | 57.55716 | 2977.42 | 0.297742 | -3727.77 | -0.372777 | [8 empty] | 12048.98 | 83.0735 | 2976.81 | 0.297681 | -1648.31 | -0.164831
8351.8 | 57.58274 | 2978.87 | 0.297887 | -3729.38 | -0.372938 | [8 empty] | 12054.54 | 83.11183 | 2977.93 | 0.297793 | -1649.09 | -0.164909
8356.26 | 57.61349 | 2980.42 | 0.298042 | -3731.09 | -0.373109 | [8 empty] | 12060.97 | 83.15616 | 2979.34 | 0.297934 | -1649.22 | -0.164922
8360.38 | 57.64189 | 2981.82 | 0.298182 | -3732.85 | -0.373285 | [8 empty] | 12067.1 | 83.19843 | 2981.43 | 0.298143 | -1649.97 | -0.164997
8365.68 | 57.67843 | 2983.39 | 0.298339 | -3734.21 | -0.373421 | [8 empty] | 12072.98 | 83.23897 | 2982.66 | 0.298266 | -1650.2 | -0.16502
8371.05 | 57.71546 | 2985.05 | 0.298505 | -3735.81 | -0.373581 | [8 empty] | 12079.29 | 83.28247 | 2983.67 | 0.298367 | -1650.76 | -0.165076
8375.02 | 57.74283 | 2986.77 | 0.298677 | -3737.4 | -0.37374 | [8 empty] | 12086.22 | 83.33025 | 2985.12 | 0.298512 | -1651.24 | -0.165124
8379.34 | 57.77261 | 2988.05 | 0.298805 | -3738.91 | -0.373891 | [8 empty] | 12092.17 | 83.37128 | 2987.17 | 0.298717 | -1652.14 | -0.165214
8384.95 | 57.81129 | 2989.38 | 0.298938 | -3740.61 | -0.374061 | [8 empty] | 12098.37 | 83.41402 | 2988.34 | 0.298834 | -1652.68 | -0.165268
8390.23 | 57.8477 | 2990.68 | 0.299068 | -3742.44 | -0.374244 | [8 empty] | 12104.03 | 83.45305 | 2990.08 | 0.299008 | -1653.11 | -0.165311
8395.11 | 57.88134 | 2992.59 | 0.299259 | -3743.98 | -0.374398 | [8 empty] | 12109.99 | 83.49414 | 2991.19 | 0.299119 | -1653.44 | -0.165344
8399.61 | 57.91237 | 2993.99 | 0.299399 | -3745.76 | -0.374576 | [8 empty] | 12116.34 | 83.53792 | 2992.64 | 0.299264 | -1654.21 | -0.165421
8404.17 | 57.94381 | 2995.46 | 0.299546 | -3747.11 | -0.374711 | [8 empty] | 12123.28 | 83.58577 | 2994.03 | 0.299403 | -1654.87 | -0.165487
8409.65 | 57.98159 | 2996.99 | 0.299699 | -3748.96 | -0.374896 | [8 empty] | 12129.63 | 83.62955 | 2996.2 | 0.29962 | -1655.29 | -0.165529
8414.08 | 58.01213 | 2998.59 | 0.299859 | -3750.66 | -0.375066 | [8 empty] | 12135.5 | 83.67002 | 2997.76 | 0.299776 | -1655.93 | -0.165593
8418.67 | 58.04378 | 3000.3 | 0.30003 | -3752.34 | -0.375234 | [8 empty] | 12141.22 | 83.70946 | 2999.26 | 0.299926 | -1656.7 | -0.16567
8422.32 | 58.06895 | 3001.63 | 0.300163 | -3753.59 | -0.375359 | [8 empty] | 12148.04 | 83.75648 | 3000.59 | 0.300059 | -1656.84 | -0.165684
8427.19 | 58.10252 | 3002.94 | 0.300294 | -3754.99 | -0.375499 | [8 empty] | 12154.34 | 83.79992 | 3002.33 | 0.300233 | -1657.94 | -0.165794
8431.95 | 58.13534 | 3004.45 | 0.300445 | -3756.67 | -0.375667 | [8 empty] | 12159.97 | 83.83873 | 3003.49 | 0.300349 | -1658.18 | -0.165818
8436.3 | 58.16533 | 3006.35 | 0.300635 | -3758.67 | -0.375867 | [8 empty] | 12166.94 | 83.88679 | 3004.46 | 0.300446 | -1658.65 | -0.165865
8440.66 | 58.19539 | 3007.39 | 0.300739 | -3760.33 | -0.376033 | [8 empty] | 12173.89 | 83.93471 | 3006.76 | 0.300676 | -1659.53 | -0.165953
8445.43 | 58.22828 | 3009.26 | 0.300926 | -3761.34 | -0.376134 | [8 empty] | 12179.23 | 83.97153 | 3008.73 | 0.300873 | -1659.8 | -0.16598
8449.34 | 58.25524 | 3010.33 | 0.301033 | -3763.29 | -0.376329 | [8 empty] | 12184.54 | 84.00814 | 3009.64 | 0.300964 | -1660.35 | -0.166035
8454.58 | 58.29137 | 3012.28 | 0.301228 | -3764.91 | -0.376491 | [8 empty] | 12190.37 | 84.04833 | 3011.25 | 0.301125 | -1661.11 | -0.166111
8459.32 | 58.32405 | 3013.49 | 0.301349 | -3766.24 | -0.376624 | [8 empty] | 12195.73 | 84.08529 | 3012.75 | 0.301275 | -1661.51 | -0.166151
8465.15 | 58.36424 | 3015.48 | 0.301548 | -3768.18 | -0.376818 | [8 empty] | 12201.77 | 84.12693 | 3014.55 | 0.301455 | -1661.96 | -0.166196
8468.99 | 58.39072 | 3017.01 | 0.301701 | -3769.45 | -0.376945 | [8 empty] | 12207.84 | 84.16878 | 3015.21 | 0.301521 | -1662.45 | -0.166245
8473.07 | 58.41885 | 3017.52 | 0.301752 | -3771 | -0.3771 | [8 empty] | 12214.3 | 84.21332 | 3016.68 | 0.301668 | -1663.03 | -0.166303
8478.54 | 58.45656 | 3019.25 | 0.301925 | -3772.61 | -0.377261 | [8 empty] | 12220.03 | 84.25283 | 3018.68 | 0.301868 | -1663.28 | -0.166328
8483.12 | 58.48814 | 3021.48 | 0.302148 | -3774.27 | -0.377427 | [8 empty] | 12225.46 | 84.29026 | 3020.17 | 0.302017 | -1663.81 | -0.166381
8487.96 | 58.52151 | 3022.63 | 0.302263 | -3776.17 | -0.377617 | [8 empty] | 12231.01 | 84.32853 | 3021.92 | 0.302192 | -1664.53 | -0.166453
8492.04 | 58.54964 | 3023.61 | 0.302361 | -3777.36 | -0.377736 | [8 empty] | 12236.39 | 84.36562 | 3023.75 | 0.302375 | -1665.35 | -0.166535
8495.75 | 58.57522 | 3025.74 | 0.302574 | -3778.75 | -0.377875 | [8 empty] | 12248.23 | 84.44726 | 3026.27 | 0.302627 | -1665.84 | -0.166584
8499.34 | 58.59997 | 3026.75 | 0.302675 | -3780.22 | -0.378022 | [8 empty] | 12258.44 | 84.51765 | 3028.07 | 0.302807 | -1666.57 | -0.166657
8504.01 | 58.63217 | 3028.48 | 0.302848 | -3781.74 | -0.378174 | [8 empty] | 12268.18 | 84.5848 | 3031.03 | 0.303103 | -1667.64 | -0.166764
8508.31 | 58.66182 | 3029.74 | 0.302974 | -3783.56 | -0.378356 | [8 empty] | 12273.95 | 84.62459 | 3032.3 | 0.30323 | -1668.04 | -0.166804
8512.27 | 58.68912 | 3032.2 | 0.30322 | -3784.77 | -0.378477 | [8 empty] | 12280.01 | 84.66637 | 3033.33 | 0.303333 | -1668.68 | -0.166868
8517.48 | 58.72504 | 3033.37 | 0.303337 | -3786.45 | -0.378645 | [8 empty] | 12285.58 | 84.70477 | 3034.79 | 0.303479 | -1669.06 | -0.166906
8521.48 | 58.75262 | 3034.82 | 0.303482 | -3787.99 | -0.378799 | [8 empty] | 12291.35 | 84.74455 | 3036.82 | 0.303682 | -1669.66 | -0.166966
8527.26 | 58.79247 | 3036.04 | 0.303604 | -3789.44 | -0.378944 | [8 empty] | 12296.08 | 84.77716 | 3038.16 | 0.303816 | -1670.04 | -0.167004
8531.02 | 58.81839 | 3037.36 | 0.303736 | -3791.44 | -0.379144 | [8 empty] | 12301.35 | 84.8135 | 3039.06 | 0.303906 | -1670.26 | -0.167026
8536.27 | 58.85459 | 3039.02 | 0.303902 | -3792.71 | -0.379271 | [8 empty] | 12306.89 | 84.8517 | 3040.67 | 0.304067 | -1671.06 | -0.167106
8540.49 | 58.88369 | 3040.5 | 0.30405 | -3794.11 | -0.379411 | [8 empty] | 12312.3 | 84.889 | 3041.55 | 0.304155 | -1671.44 | -0.167144
8545.88 | 58.92085 | 3041.86 | 0.304186 | -3795.9 | -0.37959 | [8 empty] | 12317.05 | 84.92175 | 3044.23 | 0.304423 | -1672.21 | -0.167221
8550.19 | 58.95057 | 3043.37 | 0.304337 | -3797.47 | -0.379747 | [8 empty] | 12322.46 | 84.95905 | 3044.97 | 0.304497 | -1672.49 | -0.167249
8554.94 | 58.98331 | 3045.13 | 0.304513 | -3798.77 | -0.379877 | [8 empty] | 12327.43 | 84.99331 | 3047.01 | 0.304701 | -1673.08 | -0.167308
8559.63 | 59.01565 | 3046.42 | 0.304642 | -3801.01 | -0.380101 | [8 empty] | 12332.54 | 85.02854 | 3047.74 | 0.304774 | -1673.4 | -0.16734
8563.52 | 59.04247 | 3047.58 | 0.304758 | -3801.88 | -0.380188 | [8 empty] | 12337.96 | 85.06591 | 3049.17 | 0.304917 | -1674.12 | -0.167412
8568.47 | 59.0766 | 3049.76 | 0.304976 | -3803.95 | -0.380395 | [8 empty] | 12342.47 | 85.09701 | 3050.56 | 0.305056 | -1674.48 | -0.167448
8573.85 | 59.11369 | 3051.61 | 0.305161 | -3805.49 | -0.380549 | [8 empty] | 12348.29 | 85.13713 | 3052.27 | 0.305227 | -1675.07 | -0.167507
8577.8 | 59.14093 | 3052.37 | 0.305237 | -3806.56 | -0.380656 | [8 empty] | 12352.47 | 85.16595 | 3053.34 | 0.305334 | -1675.67 | -0.167567
8581.23 | 59.16458 | 3053.36 | 0.305336 | -3808.52 | -0.380852 | [8 empty] | 12356.85 | 85.19615 | 3054.92 | 0.305492 | -1676.03 | -0.167603
8587.33 | 59.20663 | 3055.68 | 0.305568 | -3810 | -0.381 | [8 empty] | 12360.98 | 85.22463 | 3056.07 | 0.305607 | -1676.38 | -0.167638
8592.33 | 59.24111 | 3057.13 | 0.305713 | -3811.39 | -0.381139 | [8 empty] | 12366.15 | 85.26027 | 3057.33 | 0.305733 | -1676.78 | -0.167678
8596.69 | 59.27117 | 3058.1 | 0.30581 | -3812.96 | -0.381296 | [8 empty] | 12370.59 | 85.29089 | 3058.68 | 0.305868 | -1677.19 | -0.167719
8601.5 | 59.30433 | 3059.42 | 0.305942 | -3815.03 | -0.381503 | [8 empty] | 12373.73 | 85.31253 | 3060.12 | 0.306012 | -1677.79 | -0.167779
8605.44 | 59.33149 | 3061.22 | 0.306122 | -3816.47 | -0.381647 | [8 empty] | 12375.53 | 85.32494 | 3062.37 | 0.306237 | -1678.35 | -0.167835
8610.59 | 59.367 | 3062.58 | 0.306258 | -3818.11 | -0.381811 | [8 empty] | 12379.56 | 85.35273 | 3063.52 | 0.306352 | -1678.69 | -0.167869
8615.55 | 59.4012 | 3064.4 | 0.30644 | -3819.64 | -0.381964 | [8 empty] | 12383.05 | 85.37679 | 3065.07 | 0.306507 | -1679.26 | -0.167926
8619.17 | 59.42616 | 3066.01 | 0.306601 | -3821.39 | -0.382139 | [8 empty] | 12386.97 | 85.40382 | 3066.78 | 0.306678 | -1679.67 | -0.167967
8624.92 | 59.4658 | 3067.67 | 0.306767 | -3822.92 | -0.382292 | [8 empty] | 12391.04 | 85.43188 | 3068.08 | 0.306808 | -1680.09 | -0.168009
8628.67 | 59.49166 | 3068.89 | 0.306889 | -3824.7 | -0.38247 | [8 empty] | 12394.54 | 85.45601 | 3069.34 | 0.306934 | -1680.74 | -0.168074
8633 | 59.52151 | 3070.72 | 0.307072 | -3826.26 | -0.382626 | [8 empty] | 12399.81 | 85.49235 | 3070.26 | 0.307026 | -1681.1 | -0.16811
8638.3 | 59.55805 | 3071.85 | 0.307185 | -3827.83 | -0.382783 | [8 empty] | 12404.91 | 85.52751 | 3072.32 | 0.307232 | -1681.69 | -0.168169
8643.2 | 59.59184 | 3073.48 | 0.307348 | -3829.3 | -0.38293 | [8 empty] | 12410.22 | 85.56412 | 3073.13 | 0.307313 | -1682.23 | -0.168223
8647.24 | 59.61969 | 3074.72 | 0.307472 | -3830.62 | -0.383062 | [8 empty] | 12415.65 | 85.60156 | 3074.74 | 0.307474 | -1682.53 | -0.168253
8651.76 | 59.65085 | 3076.33 | 0.307633 | -3832.32 | -0.383232 | [8 empty] | 12420.55 | 85.63534 | 3076.09 | 0.307609 | -1683.04 | -0.168304
8656.16 | 59.68119 | 3078.16 | 0.307816 | -3833.83 | -0.383383 | [8 empty] | 12426.42 | 85.67581 | 3077.42 | 0.307742 | -1683.22 | -0.168322
8660.81 | 59.71325 | 3079.74 | 0.307974 | -3835.61 | -0.383561 | [8 empty] | 12431.43 | 85.71036 | 3078.98 | 0.307898 | -1684.11 | -0.168411
8665.14 | 59.74311 | 3081.07 | 0.308107 | -3837.02 | -0.383702 | [8 empty] | 12437.31 | 85.7509 | 3080.46 | 0.308046 | -1684.57 | -0.168457
8670.71 | 59.78151 | 3082.69 | 0.308269 | -3838.8 | -0.38388 | [8 empty] | 12442.48 | 85.78654 | 3081.8 | 0.30818 | -1684.86 | -0.168486
8675.64 | 59.8155 | 3083.97 | 0.308397 | -3840.31 | -0.384031 | [8 empty] | 12447.41 | 85.82053 | 3082.73 | 0.308273 | -1685.45 | -0.168545
8679.44 | 59.8417 | 3085.43 | 0.308543 | -3841.73 | -0.384173 | [8 empty] | 12453.18 | 85.86031 | 3084.61 | 0.308461 | -1685.88 | -0.168588
8684.19 | 59.87445 | 3086.94 | 0.308694 | -3843.44 | -0.384344 | [8 empty] | 12458.41 | 85.89637 | 3085.95 | 0.308595 | -1686.79 | -0.168679
8688.61 | 59.90492 | 3088.06 | 0.308806 | -3844.97 | -0.384497 | [8 empty] | 12464.08 | 85.93547 | 3087.44 | 0.308744 | -1686.83 | -0.168683
8694.78 | 59.94746 | 3090.08 | 0.309008 | -3846.79 | -0.384679 | [8 empty] | 12469.67 | 85.97401 | 3088.61 | 0.308861 | -1687.53 | -0.168753
8699.29 | 59.97856 | 3091.81 | 0.309181 | -3847.98 | -0.384798 | [8 empty] | 12474.88 | 86.00993 | 3090.23 | 0.309023 | -1688.16 | -0.168816
8703.51 | 60.00765 | 3093.42 | 0.309342 | -3849.66 | -0.384966 | [8 empty] | 12480.58 | 86.04923 | 3091.57 | 0.309157 | -1688.69 | -0.168869
8707.96 | 60.03833 | 3094.08 | 0.309408 | -3851.21 | -0.385121 | [8 empty] | 12486.58 | 86.0906 | 3093.18 | 0.309318 | -1689.07 | -0.168907
8712.16 | 60.06729 | 3095.85 | 0.309585 | -3852.94 | -0.385294 | [8 empty] | 12492.04 | 86.12824 | 3094.72 | 0.309472 | -1689.39 | -0.168939
8717.33 | 60.10294 | 3097.61 | 0.309761 | -3854.47 | -0.385447 | [8 empty] | 12497.17 | 86.16361 | 3096.05 | 0.309605 | -1690.03 | -0.169003
8722.26 | 60.13693 | 3099.49 | 0.309949 | -3855.93 | -0.385593 | [8 empty] | 12503.34 | 86.20615 | 3097.67 | 0.309767 | -1690.62 | -0.169062
8727.57 | 60.17354 | 3100.26 | 0.310026 | -3857.55 | -0.385755 | [8 empty] | 12509.6 | 86.24931 | 3099.05 | 0.309905 | -1691.1 | -0.16911
8731.88 | 60.20325 | 3102.13 | 0.310213 | -3859.16 | -0.385916 | [8 empty] | 12514.86 | 86.28558 | 3101.22 | 0.310122 | -1692.25 | -0.169225
8735.83 | 60.23049 | 3104.28 | 0.310428 | -3860.69 | -0.386069 | [8 empty] | 12520.81 | 86.3266 | 3101.99 | 0.310199 | -1692.22 | -0.169222
8740.23 | 60.26082 | 3105.4 | 0.31054 | -3862.58 | -0.386258 | [8 empty] | 12526 | 86.36238 | 3104.3 | 0.31043 | -1692.99 | -0.169299
8744.56 | 60.29068 | 3106.77 | 0.310677 | -3863.99 | -0.386399 | [8 empty] | 12531.32 | 86.39906 | 3105.51 | 0.310551 | -1693.53 | -0.169353
8750.19 | 60.3295 | 3107.99 | 0.310799 | -3865.71 | -0.386571 | [8 empty] | 12536.23 | 86.43292 | 3106.5 | 0.31065 | -1693.93 | -0.169393
8755.23 | 60.36424 | 3109.52 | 0.310952 | -3867.72 | -0.386772 | [8 empty] | 12542.11 | 86.47346 | 3108.02 | 0.310802 | -1694.34 | -0.169434
8759.81 | 60.39582 | 3111.28 | 0.311128 | -3869.02 | -0.386902 | [8 empty] | 12547.98 | 86.51393 | 3109.44 | 0.310944 | -1694.58 | -0.169458
8763.66 | 60.42237 | 3112.51 | 0.311251 | -3870.55 | -0.387055 | [8 empty] | 12553.87 | 86.55454 | 3111.54 | 0.311154 | -1695.49 | -0.169549
8767.5 | 60.44884 | 3113.97 | 0.311397 | -3872.05 | -0.387205 | [8 empty] | 12561.38 | 86.60632 | 3111.61 | 0.311161 | -1695.65 | -0.169565
8771.93 | 60.47938 | 3115.51 | 0.311551 | -3873.81 | -0.387381 | [8 empty] | 12568.29 | 86.65396 | 3113.74 | 0.311374 | -1696.46 | -0.169646
8776.47 | 60.51069 | 3117.01 | 0.311701 | -3875.27 | -0.387527 | [8 empty] | 12575.39 | 86.70291 | 3115.1 | 0.31151 | -1697.24 | -0.169724
8781.06 | 60.54233 | 3117.97 | 0.311797 | -3876.74 | -0.387674 | [8 empty] | 12581.51 | 86.7451 | 3116.97 | 0.311697 | -1697.69 | -0.169769
8786.69 | 60.58115 | 3120.71 | 0.312071 | -3878.21 | -0.387821 | [8 empty] | 12585.5 | 86.77261 | 3118.17 | 0.311817 | -1698.13 | -0.169813
8789.99 | 60.6039 | 3121.85 | 0.312185 | -3880.06 | -0.388006 | [8 empty] | 12591.5 | 86.81398 | 3119.26 | 0.311926 | -1698.7 | -0.16987
8794.04 | 60.63183 | 3122.87 | 0.312287 | -3881.57 | -0.388157 | [8 empty] | 12595.98 | 86.84487 | 3121.99 | 0.312199 | -1699.69 | -0.169969
8798.52 | 60.66271 | 3124.5 | 0.31245 | -3883.15 | -0.388315 | [8 empty] | 12602.02 | 86.88651 | 3122.9 | 0.31229 | -1699.72 | -0.169972
8802.49 | 60.69009 | 3125.88 | 0.312588 | -3884.7 | -0.38847 | [8 empty] | 12607.33 | 86.92312 | 3124.48 | 0.312448 | -1700.11 | -0.170011
8806.77 | 60.71959 | 3127.44 | 0.312744 | -3886.6 | -0.38866 | [8 empty] | 12612.85 | 86.96118 | 3126.15 | 0.312615 | -1700.78 | -0.170078
8811.52 | 60.75234 | 3128.55 | 0.312855 | -3888.16 | -0.388816 | [8 empty] | 12618.61 | 87.0009 | 3127.26 | 0.312726 | -1701.24 | -0.170124
8816.93 | 60.78964 | 3130.47 | 0.313047 | -3889.78 | -0.388978 | [8 empty] | 12624.43 | 87.04102 | 3128.66 | 0.312866 | -1701.59 | -0.170159
8820.21 | 60.81226 | 3132.04 | 0.313204 | -3891 | -0.3891 | [8 empty] | 12630.35 | 87.08184 | 3130.06 | 0.313006 | -1702.27 | -0.170227
8823.4 | 60.83425 | 3133.65 | 0.313365 | -3892.63 | -0.389263 | [8 empty] | 12636.88 | 87.12686 | 3131.68 | 0.313168 | -1702.95 | -0.170295
8830.14 | 60.88072 | 3135.39 | 0.313539 | -3894.76 | -0.389476 | [8 empty] | 12643.27 | 87.17092 | 3133.25 | 0.313325 | -1703.55 | -0.170355
8834.74 | 60.91244 | 3136.48 | 0.313648 | -3896.12 | -0.389612 | [8 empty] | 12648.9 | 87.20974 | 3135.17 | 0.313517 | -1704.09 | -0.170409
8839.71 | 60.9467 | 3138.3 | 0.31383 | -3897.4 | -0.38974 | [8 empty] | 12655.33 | 87.25407 | 3135.35 | 0.313535 | -1704.44 | -0.170444
8844.58 | 60.98028 | 3139.2 | 0.31392 | -3899.28 | -0.389928 | [8 empty] | 12662.41 | 87.30288 | 3138.49 | 0.313849 | -1705.57 | -0.170557
8848.39 | 61.00655 | 3140.66 | 0.314066 | -3900.9 | -0.39009 | [8 empty] | 12669.24 | 87.34997 | 3139.83 | 0.313983 | -1705.76 | -0.170576
8852.21 | 61.03289 | 3142.05 | 0.314205 | -3902.4 | -0.39024 | [8 empty] | 12675 | 87.38969 | 3141.67 | 0.314167 | -1706.62 | -0.170662
8857.4 | 61.06867 | 3143.85 | 0.314385 | -3904.04 | -0.390404 | [8 empty] | 12681.04 | 87.43133 | 3143.03 | 0.314303 | -1707.51 | -0.170751
8861.73 | 61.09852 | 3145.41 | 0.314541 | -3905.79 | -0.390579 | [8 empty] | 12686.72 | 87.47049 | 3144.19 | 0.314419 | -1707.82 | -0.170782
8867.02 | 61.135 | 3146.82 | 0.314682 | -3907.58 | -0.390758 | [8 empty] | 12692.38 | 87.50951 | 3145.77 | 0.314577 | -1708.63 | -0.170863
8871.6 | 61.16657 | 3148.82 | 0.314882 | -3909.58 | -0.390958 | [8 empty] | 12697.97 | 87.54806 | 3147.11 | 0.314711 | -1709.11 | -0.170911
8876.99 | 61.20374 | 3150.23 | 0.315023 | -3910.94 | -0.391094 | [8 empty] | 12703.24 | 87.58439 | 3148.76 | 0.314876 | -1709.63 | -0.170963
8881.42 | 61.23428 | 3151.02 | 0.315102 | -3912.68 | -0.391268 | [8 empty] | 12708.62 | 87.62148 | 3150.24 | 0.315024 | -1709.97 | -0.170997
8886.72 | 61.27082 | 3152.9 | 0.31529 | -3914.22 | -0.391422 | [8 empty] | 12714.31 | 87.66071 | 3151.6 | 0.31516 | -1710.26 | -0.171026
8890.23 | 61.29502 | 3154.84 | 0.315484 | -3916.4 | -0.39164 | [8 empty] | 12719.92 | 87.69939 | 3153.15 | 0.315315 | -1711.01 | -0.171101
8896.09 | 61.33542 | 3156.28 | 0.315628 | -3917.94 | -0.391794 | [8 empty] | 12725.65 | 87.7389 | 3154.32 | 0.315432 | -1711.55 | -0.171155
8899.98 | 61.36224 | 3157.83 | 0.315783 | -3919.26 | -0.391926 | [8 empty] | 12731.09 | 87.77641 | 3156.21 | 0.315621 | -1712.26 | -0.171226
8904.2 | 61.39134 | 3158.93 | 0.315893 | -3921.05 | -0.392105 | [8 empty] | 12736.38 | 87.81288 | 3156.99 | 0.315699 | -1712.65 | -0.171265
8908.65 | 61.42202 | 3160.19 | 0.316019 | -3922.61 | -0.392261 | [8 empty] | 12742.26 | 87.85342 | 3159.28 | 0.315928 | -1713.28 | -0.171328
8913.91 | 61.45829 | 3161.47 | 0.316147 | -3924.29 | -0.392429 | [8 empty] | 12747.39 | 87.88879 | 3160.73 | 0.316073 | -1713.91 | -0.171391
8917.54 | 61.48331 | 3163.64 | 0.316364 | -3925.58 | -0.392558 | [8 empty] | 12752.49 | 87.92395 | 3162.3 | 0.31623 | -1714.87 | -0.171487
8922.5 | 61.51751 | 3165.02 | 0.316502 | -3927.46 | -0.392746 | [8 empty] | 12759.09 | 87.96946 | 3163.12 | 0.316312 | -1714.99 | -0.171499
8925.6 | 61.53889 | 3166.95 | 0.316695 | -3928.86 | -0.392886 | [8 empty] | 12765.23 | 88.01179 | 3164.51 | 0.316451 | -1715.61 | -0.171561
8930.55 | 61.57301 | 3168.33 | 0.316833 | -3930.55 | -0.393055 | [8 empty] | 12771.48 | 88.05488 | 3166.64 | 0.316664 | -1716.23 | -0.171623
8934.07 | 61.59728 | 3169.32 | 0.316932 | -3932.31 | -0.393231 | [8 empty] | 12776.46 | 88.08922 | 3167.71 | 0.316771 | -1716.78 | -0.171678
8939.31 | 61.63341 | 3171.36 | 0.317136 | -3933.92 | -0.393392 | [8 empty] | 12782.16 | 88.12852 | 3169.17 | 0.316917 | -1717.29 | -0.171729
8944.14 | 61.66671 | 3172.95 | 0.317295 | -3935.58 | -0.393558 | [8 empty] | 12787.65 | 88.16637 | 3170.78 | 0.317078 | -1717.78 | -0.171778
8946.39 | 61.68223 | 3173.98 | 0.317398 | -3936.54 | -0.393654 | [8 empty] | 12794.27 | 88.21201 | 3172.06 | 0.317206 | -1718.15 | -0.171815
8952.93 | 61.72732 | 3175.76 | 0.317576 | -3938.78 | -0.393878 | [8 empty] | 12800.38 | 88.25414 | 3174.15 | 0.317415 | -1718.85 | -0.171885
8957.02 | 61.75552 | 3177.33 | 0.317733 | -3940.13 | -0.394013 | [8 empty] | 12806.74 | 88.29799 | 3175.2 | 0.31752 | -1719.47 | -0.171947
8961.07 | 61.78344 | 3178.19 | 0.317819 | -3941.62 | -0.394162 | [8 empty] | 12812.87 | 88.34025 | 3176.76 | 0.317676 | -1719.96 | -0.171996
8964.69 | 61.8084 | 3180.14 | 0.318014 | -3943.25 | -0.394325 | [8 empty] | 12819.25 | 88.38424 | 3178.14 | 0.317814 | -1720.81 | -0.172081
8969.42 | 61.84101 | 3181.67 | 0.318167 | -3945 | -0.3945 | [8 empty] | 12824.28 | 88.41892 | 3179.5 | 0.31795 | -1720.96 | -0.172096
8972.4 | 61.86156 | 3183.16 | 0.318316 | -3946.54 | -0.394654 | [8 empty] | 12830.24 | 88.46001 | 3181.54 | 0.318154 | -1721.89 | -0.172189
8977.66 | 61.89782 | 3184.3 | 0.31843 | -3948.02 | -0.394802 | [8 empty] | 12836.65 | 88.50421 | 3183 | 0.3183 | -1722.33 | -0.172233
8982.22 | 61.92926 | 3185.5 | 0.31855 | -3949.74 | -0.394974 | [8 empty] | 12847.89 | 88.5817 | 3185.06 | 0.318506 | -1723.31 | -0.172331
8986.75 | 61.96049 | 3187.18 | 0.318718 | -3951.71 | -0.395171 | [8 empty] | 12857.7 | 88.64934 | 3187.07 | 0.318707 | -1724.13 | -0.172413
8990.06 | 61.98331 | 3189.2 | 0.31892 | -3952.87 | -0.395287 | [8 empty] | 12865.37 | 88.70222 | 3188.94 | 0.318894 | -1724.83 | -0.172483
8996.27 | 62.02613 | 3190.56 | 0.319056 | -3954.98 | -0.395498 | [8 empty] | 12872.29 | 88.74993 | 3190.95 | 0.319095 | -1725.62 | -0.172562
8999.98 | 62.05171 | 3191.81 | 0.319181 | -3956.21 | -0.395621 | [8 empty] | 12878.57 | 88.79323 | 3192.84 | 0.319284 | -1726.31 | -0.172631
9004.89 | 62.08556 | 3193.04 | 0.319304 | -3958.08 | -0.395808 | [8 empty] | 12884.58 | 88.83467 | 3193.9 | 0.31939 | -1726.69 | -0.172669
9010.21 | 62.12224 | 3194.93 | 0.319493 | -3959.69 | -0.395969 | [8 empty] | 12889.71 | 88.87004 | 3194.91 | 0.319491 | -1727.24 | -0.172724
9014.7 | 62.1532 | 3196.82 | 0.319682 | -3961.31 | -0.396131 | [8 empty] | 12895.38 | 88.90913 | 3197.08 | 0.319708 | -1728.26 | -0.172826
9018.19 | 62.17726 | 3197.72 | 0.319772 | -3962.81 | -0.396281 | [8 empty] | 12901.24 | 88.94953 | 3198.04 | 0.319804 | -1728.6 | -0.17286
9022.17 | 62.2047 | 3199.18 | 0.319918 | -3964.61 | -0.396461 | [8 empty] | 12906.92 | 88.98869 | 3199.52 | 0.319952 | -1729.3 | -0.17293
9027.5 | 62.24145 | 3201.44 | 0.320144 | -3966.09 | -0.396609 | [8 empty] | 12911.71 | 89.02172 | 3201.07 | 0.320107 | -1729.69 | -0.172969
9031.15 | 62.26662 | 3202.8 | 0.32028 | -3967.77 | -0.396777 | [8 empty] | 12917.41 | 89.06102 | 3203.12 | 0.320312 | -1730.33 | -0.173033
9036.36 | 62.30254 | 3204.07 | 0.320407 | -3969.66 | -0.396966 | [8 empty] | 12922.86 | 89.09859 | 3203.74 | 0.320374 | -1730.73 | -0.173073
9040.76 | 62.33287 | 3205.32 | 0.320532 | -3971.29 | -0.397129 | [8 empty] | 12928.25 | 89.13576 | 3205.35 | 0.320535 | -1731.37 | -0.173137
9044.99 | 62.36204 | 3206.76 | 0.320676 | -3973.22 | -0.397322 | [8 empty] | 12932.33 | 89.16389 | 3207.24 | 0.320724 | -1732.13 | -0.173213
9049.3 | 62.39175 | 3208.73 | 0.320873 | -3974.58 | -0.397458 | [8 empty] | 12937.6 | 89.20022 | 3208.59 | 0.320859 | -1732.17 | -0.173217
9054.85 | 62.43002 | 3210.09 | 0.321009 | -3976.53 | -0.397653 | [8 empty] | 12943.1 | 89.23814 | 3210.31 | 0.321031 | -1733.39 | -0.173339
9058.63 | 62.45608 | 3211.55 | 0.321155 | -3978.41 | -0.397841 | [8 empty] | 12948.35 | 89.27434 | 3210.98 | 0.321098 | -1733.38 | -0.173338
9063.93 | 62.49262 | 3213.69 | 0.321369 | -3979.8 | -0.39798 | [8 empty] | 12953.55 | 89.31019 | 3212.49 | 0.321249 | -1734.03 | -0.173403
9066.88 | 62.51296 | 3214.48 | 0.321448 | -3981.39 | -0.398139 | [8 empty] | 12959.66 | 89.35232 | 3213.63 | 0.321363 | -1734.44 | -0.173444
9071.8 | 62.54688 | 3216.52 | 0.321652 | -3983.42 | -0.398342 | [8 empty] | 12965.48 | 89.39244 | 3215.62 | 0.321562 | -1734.98 | -0.173498
9075.84 | 62.57474 | 3217.36 | 0.321736 | -3984.77 | -0.398477 | [8 empty] | 12970.78 | 89.42899 | 3216.36 | 0.321636 | -1735.38 | -0.173538
9080.44 | 62.60645 | 3219.4 | 0.32194 | -3986.49 | -0.398649 | [8 empty] | 12976.99 | 89.4718 | 3218.09 | 0.321809 | -1736.42 | -0.173642
9084.85 | 62.63686 | 3220.51 | 0.322051 | -3988.12 | -0.398812 | [8 empty] | 12986.19 | 89.53523 | 3220.05 | 0.322005 | -1737.14 | -0.173714
9089.5 | 62.66892 | 3222.31 | 0.322231 | -3989.63 | -0.398963 | [8 empty] | 13000.96 | 89.63707 | 3222.7 | 0.32227 | -1738.19 | -0.173819
9093.91 | 62.69932 | 3223.96 | 0.322396 | -3991.27 | -0.399127 | [8 empty] | 13011.49 | 89.70967 | 3225.74 | 0.322574 | -1739.18 | -0.173918
9097.94 | 62.72711 | 3224.94 | 0.322494 | -3993.14 | -0.399314 | [8 empty] | 13018.39 | 89.75724 | 3227.63 | 0.322763 | -1740.2 | -0.17402
9102.83 | 62.76082 | 3226.42 | 0.322642 | -3994.57 | -0.399457 | [8 empty] | 13025.46 | 89.80598 | 3229.14 | 0.322914 | -1740.55 | -0.174055
9107.2 | 62.79095 | 3227.75 | 0.322775 | -3996.44 | -0.399644 | [8 empty] | 13029.95 | 89.83694 | 3230.67 | 0.323067 | -1741.99 | -0.174199
9110.86 | 62.81619 | 3229.03 | 0.322903 | -3998.27 | -0.399827 | [8 empty] | 13035.17 | 89.87293 | 3232.19 | 0.323219 | -1742 | -0.1742
9115.76 | 62.84997 | 3230.52 | 0.323052 | -3999.62 | -0.399962 | [8 empty] | 13039.43 | 89.9023 | 3233.1 | 0.32331 | -1742.54 | -0.174254
9119.16 | 62.87341 | 3232.21 | 0.323221 | -4001.43 | -0.400143 | [8 empty] | 13044.47 | 89.93705 | 3235.05 | 0.323505 | -1743.11 | -0.174311
9124.75 | 62.91196 | 3233.7 | 0.32337 | -4003.05 | -0.400305 | [8 empty] | 13049.61 | 89.97249 | 3235.77 | 0.323577 | -1743.12 | -0.174312
9129.44 | 62.94429 | 3236.09 | 0.323609 | -4004.57 | -0.400457 | [8 empty] | 13054.13 | 90.00365 | 3237.68 | 0.323768 | -1743.87 | -0.174387
9133.37 | 62.97139 | 3237.14 | 0.323714 | -4006.11 | -0.400611 | [8 empty] | 13058.63 | 90.03468 | 3238.95 | 0.323895 | -1744.72 | -0.174472
9138.26 | 63.0051 | 3238.1 | 0.32381 | -4007.84 | -0.400784 | [8 empty] | 13063.48 | 90.06812 | 3240.08 | 0.324008 | -1745.18 | -0.174518
9143.24 | 63.03944 | 3239.97 | 0.323997 | -4009.59 | -0.400959 | [8 empty] | 13069.04 | 90.10645 | 3240.89 | 0.324089 | -1745.79 | -0.174579
9147.5 | 63.06881 | 3241.84 | 0.324184 | -4011.9 | -0.40119 | [8 empty] | 13074.49 | 90.14403 | 3243.1 | 0.32431 | -1746.12 | -0.174612
9151.7 | 63.09777 | 3242.91 | 0.324291 | -4013.08 | -0.401308 | [8 empty] | 13080.26 | 90.18381 | 3244.18 | 0.324418 | -1746.66 | -0.174666
9155.25 | 63.12224 | 3244.21 | 0.324421 | -4015.01 | -0.401501 | [8 empty] | 13086.06 | 90.2238 | 3245.66 | 0.324566 | -1747.48 | -0.174748
9161.52 | 63.16547 | 3246.29 | 0.324629 | -4016.67 | -0.401667 | [8 empty] | 13090.77 | 90.25627 | 3246.97 | 0.324697 | -1747.81 | -0.174781
9164.99 | 63.1894 | 3247.3 | 0.32473 | -4018.5 | -0.40185 | [8 empty] | 13096.34 | 90.29468 | 3248.4 | 0.32484 | -1748.65 | -0.174865
9169.12 | 63.21787 | 3248.47 | 0.324847 | -4020.19 | -0.402019 | [8 empty] | 13102.04 | 90.33398 | 3250.27 | 0.325027 | -1749.28 | -0.174928
9174.25 | 63.25324 | 3250.1 | 0.32501 | -4022.57 | -0.402257 | [8 empty] | 13106.72 | 90.36624 | 3251.81 | 0.325181 | -1749.4 | -0.17494
9177.53 | 63.27585 | 3251.81 | 0.325181 | -4024.11 | -0.402411 | [8 empty] | 13111.05 | 90.3961 | 3252.9 | 0.32529 | -1749.95 | -0.174995
9183.84 | 63.31936 | 3253.85 | 0.325385 | -4026.25 | -0.402625 | [8 empty] | 13115.69 | 90.42809 | 3254.25 | 0.325425 | -1750.48 | -0.175048
9185.34 | 63.3297 | 3254.63 | 0.325463 | -4028.38 | -0.402838 | [8 empty] | 13121.12 | 90.46553 | 3255.52 | 0.325552 | -1751.58 | -0.175158
8797.94 | 60.65871 | 3256.87 | 0.325687 | -4669.42 | -0.466942 | [8 empty] | 13125.89 | 90.49841 | 3256.55 | 0.325655 | -1751.64 | -0.175164
8788.15 | 60.59122 | 3258.21 | 0.325821 | -4684.23 | -0.468423 | [8 empty] | 13130.94 | 90.53323 | 3258.43 | 0.325843 | -1752.33 | -0.175233
8783.32 | 60.55792 | 3259.07 | 0.325907 | -4693.5 | -0.46935 | [8 empty] | 13136.35 | 90.57053 | 3259.92 | 0.325992 | -1752.52 | -0.175252
8782.99 | 60.55564 | 3260.74 | 0.326074 | -4700.24 | -0.470024 | [8 empty] | 13141.52 | 90.60618 | 3260.91 | 0.326091 | -1753.39 | -0.175339
8782.28 | 60.55074 | 3262.41 | 0.326241 | -4706.48 | -0.470648 | [8 empty] | 13146.41 | 90.63989 | 3263.09 | 0.326309 | -1754.1 | -0.17541
8781.79 | 60.54737 | 3264.3 | 0.32643 | -4713.53 | -0.471353 | [8 empty] | 13151.92 | 90.67788 | 3263.94 | 0.326394 | -1754.47 | -0.175447
8782.28 | 60.55074 | 3264.98 | 0.326498 | -4720.15 | -0.472015 | [8 empty] | 13157.21 | 90.71435 | 3264.93 | 0.326493 | -1755.11 | -0.175511
8783.37 | 60.55826 | 3267.32 | 0.326732 | -4726.33 | -0.472633 | [8 empty] | 13163.14 | 90.75524 | 3266.17 | 0.326617 | -1755.56 | -0.175556
8784.59 | 60.56667 | 3268.39 | 0.326839 | -4731.97 | -0.473197 | [8 empty] | 13169.3 | 90.79771 | 3267.73 | 0.326773 | -1756.18 | -0.175618
8781.87 | 60.54792 | 3269.85 | 0.326985 | -4745.49 | -0.474549 | [8 empty] | 13174.54 | 90.83384 | 3269.8 | 0.32698 | -1756.9 | -0.17569
8777.13 | 60.51524 | 3271.7 | 0.32717 | -4760.57 | -0.476057 | [8 empty] | 13180.41 | 90.87431 | 3271.05 | 0.327105 | -1757.26 | -0.175726
8778.8 | 60.52675 | 3272.57 | 0.327257 | -4766.46 | -0.476646 | [8 empty] | 13186.38 | 90.91547 | 3272.64 | 0.327264 | -1757.79 | -0.175779
8781.82 | 60.54757 | 3274.78 | 0.327478 | -4771.05 | -0.477105 | [8 empty] | 13192.04 | 90.9545 | 3274.02 | 0.327402 | -1758.56 | -0.175856
8783.12 | 60.55654 | 3275.7 | 0.32757 | -4776.46 | -0.477646 | [8 empty] | 13198.17 | 90.99676 | 3275.35 | 0.327535 | -1759.24 | -0.175924
8776.72 | 60.51241 | 3277.44 | 0.327744 | -4796.34 | -0.479634 | [8 empty] | 13204.63 | 91.0413 | 3276.33 | 0.327633 | -1759.8 | -0.17598
8768.74 | 60.45739 | 3278.86 | 0.327886 | -4822.63 | -0.482263 | [8 empty] | 13209.9 | 91.07763 | 3278.38 | 0.327838 | -1760.72 | -0.176072
8771.78 | 60.47835 | 3279.72 | 0.327972 | -4828.49 | -0.482849 | [8 empty] | 13216.33 | 91.12197 | 3279.82 | 0.327982 | -1761.06 | -0.176106
8775.23 | 60.50214 | 3281.71 | 0.328171 | -4834.59 | -0.483459 | [8 empty] | 13222.29 | 91.16306 | 3281.73 | 0.328173 | -1761.78 | -0.176178
8778.54 | 60.52496 | 3283.62 | 0.328362 | -4838.44 | -0.483844 | [8 empty] | 13226.93 | 91.19505 | 3283.09 | 0.328309 | -1762.37 | -0.176237
8781.58 | 60.54592 | 3284.49 | 0.328449 | -4841.59 | -0.484159 | [8 empty] | 13231.46 | 91.22628 | 3284.37 | 0.328437 | -1762.85 | -0.176285
8784.98 | 60.56936 | 3286.94 | 0.328694 | -4845.06 | -0.484506 | [8 empty] | 13235.84 | 91.25648 | 3285.35 | 0.328535 | -1763.58 | -0.176358
8789.04 | 60.59735 | 3287.88 | 0.328788 | -4848.45 | -0.484845 | [8 empty] | 13241.27 | 91.29392 | 3287.31 | 0.328731 | -1764 | -0.1764
8792.39 | 60.62045 | 3289.52 | 0.328952 | -4851.9 | -0.48519 | [8 empty] | 13246.9 | 91.33274 | 3288.41 | 0.328841 | -1764.42 | -0.176442
8797.35 | 60.65465 | 3290.69 | 0.329069 | -4855.49 | -0.485549 | [8 empty] | 13252.86 | 91.37383 | 3289.9 | 0.32899 | -1765.33 | -0.176533
8801.01 | 60.67988 | 3292.15 | 0.329215 | -4858.19 | -0.485819 | [8 empty] | 13258.55 | 91.41306 | 3291.16 | 0.329116 | -1765.73 | -0.176573
8805.22 | 60.70891 | 3294.11 | 0.329411 | -4862.02 | -0.486202 | [8 empty] | 13263.73 | 91.44877 | 3293.29 | 0.329329 | -1766.55 | -0.176655
8808.25 | 60.7298 | 3294.75 | 0.329475 | -4864.7 | -0.48647 | [8 empty] | 13270.63 | 91.49635 | 3294.25 | 0.329425 | -1766.95 | -0.176695
8813.68 | 60.76724 | 3296.48 | 0.329648 | -4868.33 | -0.486833 | [8 empty] | 13274 | 91.51958 | 3296.48 | 0.329648 | -1768.04 | -0.176804
8817.55 | 60.79392 | 3298.16 | 0.329816 | -4871.84 | -0.487184 | [8 empty] | 13278.15 | 91.54819 | 3298.04 | 0.329804 | -1768.77 | -0.176877
8821.39 | 60.82039 | 3300.3 | 0.33003 | -4875.4 | -0.48754 | [8 empty] | 13281.65 | 91.57232 | 3298.93 | 0.329893 | -1769.39 | -0.176939
8825.45 | 60.84839 | 3301.74 | 0.330174 | -4878.25 | -0.487825 | [8 empty] | 13287.01 | 91.60928 | 3300.25 | 0.330025 | -1770.27 | -0.177027
8829.01 | 60.87293 | 3303.42 | 0.330342 | -4880.91 | -0.488091 | [8 empty] | 13293.13 | 91.65148 | 3301.79 | 0.330179 | -1770.68 | -0.177068
8833.91 | 60.90672 | 3304.82 | 0.330482 | -4884.68 | -0.488468 | [8 empty] | 13298.53 | 91.68871 | 3303.66 | 0.330366 | -1771.57 | -0.177157
8837.78 | 60.9334 | 3305.19 | 0.330519 | -4887.05 | -0.488705 | [8 empty] | 13305.07 | 91.7338 | 3304.44 | 0.330444 | -1771.68 | -0.177168
8842.11 | 60.96325 | 3307.42 | 0.330742 | -4889.85 | -0.488985 | [8 empty] | 13311.09 | 91.7753 | 3306.48 | 0.330648 | -1772.54 | -0.177254
8846.35 | 60.99248 | 3308.51 | 0.330851 | -4892.57 | -0.489257 | [8 empty] | 13316.62 | 91.81343 | 3307.4 | 0.33074 | -1773 | -0.1773
8851.45 | 61.02765 | 3310.07 | 0.331007 | -4895.09 | -0.489509 | [8 empty] | 13322.39 | 91.85321 | 3309.43 | 0.330943 | -1773.81 | -0.177381
8855.98 | 61.05888 | 3312.45 | 0.331245 | -4897.08 | -0.489708 | [8 empty] | 13327.91 | 91.89127 | 3310.13 | 0.331013 | -1774.08 | -0.177408
8860.67 | 61.09122 | 3313.54 | 0.331354 | -4899.94 | -0.489994 | [8 empty] | 13336.09 | 91.94767 | 3312.58 | 0.331258 | -1774.83 | -0.177483
8864.11 | 61.11493 | 3315.44 | 0.331544 | -4902.28 | -0.490228 | [8 empty] | 13343.28 | 91.99724 | 3314.87 | 0.331487 | -1775.65 | -0.177565
8868.92 | 61.1481 | 3316.28 | 0.331628 | -4905.11 | -0.490511 | [8 empty] | 13350.17 | 92.04475 | 3315.64 | 0.331564 | -1776.49 | -0.177649
8873.28 | 61.17816 | 3317.77 | 0.331777 | -4907.07 | -0.490707 | [8 empty] | 13355.85 | 92.08391 | 3317.52 | 0.331752 | -1777.09 | -0.177709
8878.28 | 61.21263 | 3319.46 | 0.331946 | -4909.56 | -0.490956 | [8 empty] | 13361.95 | 92.12597 | 3319.02 | 0.331902 | -1777.68 | -0.177768
8883.14 | 61.24614 | 3321.04 | 0.332104 | -4911.82 | -0.491182 | [8 empty] | 13366.94 | 92.16037 | 3320.55 | 0.332055 | -1778.24 | -0.177824
8888.11 | 61.28041 | 3322.69 | 0.332269 | -4914.67 | -0.491467 | [8 empty] | 13372.53 | 92.19891 | 3321.81 | 0.332181 | -1778.81 | -0.177881
8891.5 | 61.30378 | 3324.28 | 0.332428 | -4917.04 | -0.491704 | [8 empty] | 13378.18 | 92.23787 | 3323.38 | 0.332338 | -1779.29 | -0.177929
8896.11 | 61.33556 | 3325.34 | 0.332534 | -4919.55 | -0.491955 | [8 empty] | 13383.61 | 92.2753 | 3324.44 | 0.332444 | -1779.93 | -0.177993
8900.49 | 61.36576 | 3327.17 | 0.332717 | -4921.87 | -0.492187 | [8 empty] | 13388.73 | 92.3106 | 3326.05 | 0.332605 | -1780.5 | -0.17805
8905.8 | 61.40237 | 3329.07 | 0.332907 | -4924.78 | -0.492478 | [8 empty] | 13394.09 | 92.34756 | 3327.79 | 0.332779 | -1781.42 | -0.178142
8909.98 | 61.43119 | 3330.16 | 0.333016 | -4927.48 | -0.492748 | [8 empty] | 13400.17 | 92.38948 | 3329.24 | 0.332924 | -1781.89 | -0.178189
8915.77 | 61.47111 | 3331.91 | 0.333191 | -4929.61 | -0.492961 | [8 empty] | 13405.77 | 92.42809 | 3330.46 | 0.333046 | -1782.35 | -0.178235
8919.78 | 61.49876 | 3332.58 | 0.333258 | -4931.39 | -0.493139 | [8 empty] | 13411.42 | 92.46704 | 3332.43 | 0.333243 | -1783.41 | -0.178341
8924.12 | 61.52868 | 3334.61 | 0.333461 | -4933.74 | -0.493374 | [8 empty] | 13416.47 | 92.50186 | 3333.54 | 0.333354 | -1783.84 | -0.178384
8929.89 | 61.56846 | 3336.09 | 0.333609 | -4936.13 | -0.493613 | [8 empty] | 13422.44 | 92.54302 | 3334.7 | 0.33347 | -1784.09 | -0.178409
8933.93 | 61.59632 | 3337.37 | 0.333737 | -4938.26 | -0.493826 | [8 empty] | 13427.46 | 92.57763 | 3336.4 | 0.33364 | -1784.92 | -0.178492
8938.77 | 61.62969 | 3339.42 | 0.333942 | -4940.92 | -0.494092 | [8 empty] | 13433.18 | 92.61707 | 3337.5 | 0.33375 | -1785.38 | -0.178538
8942.6 | 61.65609 | 3340.15 | 0.334015 | -4942.89 | -0.494289 | [8 empty] | 13438.68 | 92.65499 | 3339.66 | 0.333966 | -1786.05 | -0.178605
8938.08 | 61.62493 | 3342.54 | 0.334254 | -4946.33 | -0.494633 | [8 empty] | 13443.9 | 92.69098 | 3341.45 | 0.334145 | -1786.98 | -0.178698
8942.78 | 61.65734 | 3343.02 | 0.334302 | -4948.99 | -0.494899 | [8 empty] | 13449.65 | 92.73063 | 3342.37 | 0.334237 | -1787.17 | -0.178717
8947.07 | 61.68691 | 3344.98 | 0.334498 | -4950.82 | -0.495082 | [8 empty] | 13455.02 | 92.76765 | 3344.21 | 0.334421 | -1788.05 | -0.178805
8952.12 | 61.72173 | 3346.7 | 0.33467 | -4953.66 | -0.495366 | [8 empty] | 13459.95 | 92.80164 | 3345.56 | 0.334556 | -1788.56 | -0.178856
8956.97 | 61.75517 | 3348.26 | 0.334826 | -4955.4 | -0.49554 | [8 empty] | 13464.52 | 92.83315 | 3346.54 | 0.334654 | -1788.99 | -0.178899
8960.7 | 61.78089 | 3349.48 | 0.334948 | -4957.7 | -0.49577 | [8 empty] | 13469.36 | 92.86652 | 3348.83 | 0.334883 | -1789.9 | -0.17899
8966.36 | 61.81991 | 3351.29 | 0.335129 | -4960.17 | -0.496017 | [8 empty] | 13475.48 | 92.90871 | 3349.61 | 0.334961 | -1790.15 | -0.179015
8969.51 | 61.84163 | 3351.55 | 0.335155 | -4962.03 | -0.496203 | [8 empty] | 13480.46 | 92.94305 | 3351.2 | 0.33512 | -1790.94 | -0.179094
8974.67 | 61.87721 | 3354.54 | 0.335454 | -4964.76 | -0.496476 | [8 empty] | 13486.21 | 92.98269 | 3352.48 | 0.335248 | -1791.68 | -0.179168
8978.65 | 61.90465 | 3355.93 | 0.335593 | -4966.82 | -0.496682 | [8 empty] | 13492.05 | 93.02296 | 3354.56 | 0.335456 | -1792.17 | -0.179217
8983.6 | 61.93878 | 3357.13 | 0.335713 | -4969.32 | -0.496932 | [8 empty] | 13497.66 | 93.06164 | 3355.88 | 0.335588 | -1792.76 | -0.179276
8988.23 | 61.9707 | 3358.39 | 0.335839 | -4971.24 | -0.497124 | [8 empty] | 13503.16 | 93.09956 | 3357.68 | 0.335768 | -1793.84 | -0.179384
8992.39 | 61.99938 | 3359.92 | 0.335992 | -4974.03 | -0.497403 | [8 empty] | 13509.12 | 93.14065 | 3358.8 | 0.33588 | -1793.89 | -0.179389
8995.77 | 62.02268 | 3360.79 | 0.336079 | -4976.39 | -0.497639 | [8 empty] | 13515.86 | 93.18712 | 3360.42 | 0.336042 | -1794.56 | -0.179456
9001.13 | 62.05964 | 3363.54 | 0.336354 | -4979.13 | -0.497913 | [8 empty] | 13522.73 | 93.23449 | 3362.73 | 0.336273 | -1795.72 | -0.179572
9005.97 | 62.09301 | 3363.42 | 0.336342 | -4981.25 | -0.498125 | [8 empty] | 13526.44 | 93.26007 | 3364.11 | 0.336411 | -1795.84 | -0.179584
9004.84 | 62.08522 | 3365.98 | 0.336598 | -4989.48 | -0.498948 | [8 empty] | 13531.29 | 93.29351 | 3365.63 | 0.336563 | -1796.53 | -0.179653
9008.72 | 62.11197 | 3367.33 | 0.336733 | -4993.41 | -0.499341 | [8 empty] | 13534.86 | 93.31812 | 3367.29 | 0.336729 | -1797.47 | -0.179747
9011.32 | 62.1299 | 3369 | 0.3369 | -4996.67 | -0.499667 | [8 empty] | 13539.95 | 93.35321 | 3368.81 | 0.336881 | -1797.6 | -0.17976
9015.3 | 62.15734 | 3370.31 | 0.337031 | -4999.52 | -0.499952 | [8 empty] | 13545.3 | 93.3901 | 3370.19 | 0.337019 | -1798.3 | -0.17983
9019.89 | 62.18898 | 3371.89 | 0.337189 | -5002.26 | -0.500226 | [8 empty] | 13551.12 | 93.43023 | 3371.12 | 0.337112 | -1798.67 | -0.179867
9024.3 | 62.21939 | 3373.46 | 0.337346 | -5005.06 | -0.500506 | [8 empty] | 13557.76 | 93.47601 | 3373.04 | 0.337304 | -1799.27 | -0.179927
9027.14 | 62.23897 | 3374.97 | 0.337497 | -5007.29 | -0.500729 | [8 empty] | 13563.15 | 93.51317 | 3374.58 | 0.337458 | -1799.88 | -0.179988
9028.85 | 62.25076 | 3376.09 | 0.337609 | -5010.42 | -0.501042 | [8 empty] | 13568.21 | 93.54806 | 3375.58 | 0.337558 | -1800.66 | -0.180066
9032.01 | 62.27255 | 3378.41 | 0.337841 | -5012.92 | -0.501292 | [8 empty] | 13573.73 | 93.58611 | 3377.71 | 0.337771 | -1801.25 | -0.180125
9035.22 | 62.29468 | 3380.05 | 0.338005 | -5015.65 | -0.501565 | [8 empty] | 13580.02 | 93.62948 | 3378.77 | 0.337877 | -1801.76 | -0.180176
9040.79 | 62.33308 | 3381.32 | 0.338132 | -5018.32 | -0.501832 | [8 empty] | 13585.13 | 93.66471 | 3380.1 | 0.33801 | -1802.28 | -0.180228
9043.43 | 62.35128 | 3382.34 | 0.338234 | -5020.43 | -0.502043 | [8 empty] | 13590.99 | 93.70512 | 3381.88 | 0.338188 | -1803.27 | -0.180327
9048.58 | 62.38679 | 3383.71 | 0.338371 | -5022.5 | -0.50225 | [8 empty] | 13596.59 | 93.74373 | 3383.5 | 0.33835 | -1803.59 | -0.180359
9053.47 | 62.4205 | 3385.45 | 0.338545 | -5024.76 | -0.502476 | [8 empty] | 13602.62 | 93.7853 | 3385.02 | 0.338502 | -1804 | -0.1804
9057.75 | 62.45001 | 3387.22 | 0.338722 | -5027.14 | -0.502714 | [8 empty] | 13608.49 | 93.82577 | 3386.68 | 0.338668 | -1804.88 | -0.180488
9061.38 | 62.47504 | 3387.4 | 0.33874 | -5029.57 | -0.502957 | [8 empty] | 13614.91 | 93.87004 | 3387.86 | 0.338786 | -1805.89 | -0.180589
9066.91 | 62.51317 | 3389.89 | 0.338989 | -5031.79 | -0.503179 | [8 empty] | 13621.16 | 93.91313 | 3388.87 | 0.338887 | -1806.39 | -0.180639
9071.92 | 62.54771 | 3391.48 | 0.339148 | -5033.82 | -0.503382 | [8 empty] | 13626.8 | 93.95201 | 3390.61 | 0.339061 | -1807.16 | -0.180716
9076.09 | 62.57646 | 3393.02 | 0.339302 | -5036.26 | -0.503626 | [8 empty] | 13632.73 | 93.9929 | 3392.16 | 0.339216 | -1807.51 | -0.180751
9081.52 | 62.6139 | 3394.84 | 0.339484 | -5038.6 | -0.50386 | [8 empty] | 13637.88 | 94.02841 | 3393.68 | 0.339368 | -1808.18 | -0.180818
9085.18 | 62.63913 | 3396.29 | 0.339629 | -5040.37 | -0.504037 | [8 empty] | 13644.23 | 94.07219 | 3396.22 | 0.339622 | -1809.06 | -0.180906
9088.79 | 62.66402 | 3397.14 | 0.339714 | -5042.36 | -0.504236 | [8 empty] | 13649.2 | 94.10645 | 3396.8 | 0.33968 | -1809.7 | -0.18097
9093.8 | 62.69857 | 3398.51 | 0.339851 | -5044.22 | -0.504422 | [8 empty] | 13655.57 | 94.15037 | 3398.46 | 0.339846 | -1810.28 | -0.181028
9099.01 | 62.73449 | 3401.29 | 0.340129 | -5046.71 | -0.504671 | [8 empty] | 13660.83 | 94.18664 | 3400.27 | 0.340027 | -1810.91 | -0.181091
9103.44 | 62.76503 | 3401.77 | 0.340177 | -5049.43 | -0.504943 | [8 empty] | 13666.68 | 94.22697 | 3401.44 | 0.340144 | -1811.05 | -0.181105
9107.83 | 62.7953 | 3402.92 | 0.340292 | -5051.58 | -0.505158 | [8 empty] | 13672.04 | 94.26393 | 3402.39 | 0.340239 | -1811.39 | -0.181139
9111.79 | 62.8226 | 3404.94 | 0.340494 | -5052.55 | -0.505255 | [8 empty] | 13681.59 | 94.32977 | 3405.11 | 0.340511 | -1812.91 | -0.181291
9116.57 | 62.85556 | 3406.53 | 0.340653 | -5054.53 | -0.505453 | [8 empty] | 13690.85 | 94.39362 | 3407.23 | 0.340723 | -1813.38 | -0.181338
9120.09 | 62.87983 | 3407.98 | 0.340798 | -5056.87 | -0.505687 | [8 empty] | 13696.83 | 94.43485 | 3409.68 | 0.340968 | -1814.49 | -0.181449
9125.15 | 62.91471 | 3409.01 | 0.340901 | -5058.81 | -0.505881 | [8 empty] | 13702.35 | 94.4729 | 3411.24 | 0.341124 | -1815.01 | -0.181501
9129.71 | 62.94615 | 3411.02 | 0.341102 | -5060.83 | -0.506083 | [8 empty] | 13706.88 | 94.50414 | 3412.19 | 0.341219 | -1815.68 | -0.181568
9135.01 | 62.98269 | 3412.47 | 0.341247 | -5063.18 | -0.506318 | [8 empty] | 13713.11 | 94.54709 | 3413.71 | 0.341371 | -1816.35 | -0.181635
9140.61 | 63.0213 | 3414.33 | 0.341433 | -5065.96 | -0.506596 | [8 empty] | 13718.51 | 94.58432 | 3414.37 | 0.341437 | -1816.37 | -0.181637
9145.56 | 63.05543 | 3415.29 | 0.341529 | -5068.04 | -0.506804 | [8 empty] | 13723.46 | 94.61845 | 3416.03 | 0.341603 | -1817.12 | -0.181712
9150.41 | 63.08887 | 3416.89 | 0.341689 | -5070.33 | -0.507033 | [8 empty] | 13728.5 | 94.6532 | 3417.62 | 0.341762 | -1817.93 | -0.181793
9155.47 | 63.12376 | 3418.58 | 0.341858 | -5072.93 | -0.507293 | [8 empty] | 13733.44 | 94.68726 | 3419.8 | 0.34198 | -1818.5 | -0.18185
9159 | 63.1481 | 3419.69 | 0.341969 | -5074.69 | -0.507469 | [8 empty] | 13738.75 | 94.72387 | 3422.15 | 0.342215 | -1819.29 | -0.181929
9163.83 | 63.1814 | 3421.15 | 0.342115 | -5077.21 | -0.507721 | [8 empty] | 13742.99 | 94.7531 | 3422.8 | 0.34228 | -1819.93 | -0.181993
9168.63 | 63.21449 | 3422.93 | 0.342293 | -5078.55 | -0.507855 | [8 empty] | 13747.05 | 94.78109 | 3424.89 | 0.342489 | -1820.68 | -0.182068
9172.89 | 63.24386 | 3424.74 | 0.342474 | -5081.16 | -0.508116 | [8 empty] | 13748.81 | 94.79323 | 3425.73 | 0.342573 | -1821.36 | -0.182136
9176.63 | 63.26965 | 3425.36 | 0.342536 | -5083.58 | -0.508358 | [8 empty] | 13751.83 | 94.81405 | 3427.94 | 0.342794 | -1821.92 | -0.182192
9180.56 | 63.29675 | 3427.17 | 0.342717 | -5085.59 | -0.508559 | [8 empty] | 13754.9 | 94.83522 | 3428.72 | 0.342872 | -1822.71 | -0.182271
9184.15 | 63.3215 | 3429.06 | 0.342906 | -5087.62 | -0.508762 | [8 empty] | 13758.66 | 94.86114 | 3430.46 | 0.343046 | -1823.52 | -0.182352
9190.56 | 63.36569 | 3430.57 | 0.343057 | -5090.2 | -0.50902 | [8 empty] | 13762.42 | 94.88707 | 3431.24 | 0.343124 | -1824.09 | -0.182409
9194.68 | 63.3941 | 3432.15 | 0.343215 | -5091.88 | -0.509188 | [8 empty] | 13766.1 | 94.91244 | 3433.06 | 0.343306 | -1824.66 | -0.182466
9198.86 | 63.42292 | 3433.32 | 0.343332 | -5094.18 | -0.509418 | [8 empty] | 13771.18 | 94.94746 | 3433.88 | 0.343388 | -1825.11 | -0.182511
9203.5 | 63.45491 | 3435.35 | 0.343535 | -5096.07 | -0.509607 | [8 empty] | 13775.05 | 94.97415 | 3435.84 | 0.343584 | -1826.04 | -0.182604
9207.47 | 63.48228 | 3436.52 | 0.343652 | -5098.48 | -0.509848 | [8 empty] | 13779.06 | 95.00179 | 3437.21 | 0.343721 | -1826.75 | -0.182675
9212.58 | 63.51751 | 3438.05 | 0.343805 | -5100.86 | -0.510086 | [8 empty] | 13782.43 | 95.02503 | 3437.77 | 0.343777 | -1826.68 | -0.182668
9214.33 | 63.52958 | 3439.56 | 0.343956 | -5105.52 | -0.510552 | [8 empty] | 13787.07 | 95.05702 | 3439.23 | 0.343923 | -1827.1 | -0.18271
9219.05 | 63.56212 | 3441.07 | 0.344107 | -5109.12 | -0.510912 | [8 empty] | 13791.74 | 95.08922 | 3441.03 | 0.344103 | -1828.1 | -0.18281
9222.01 | 63.58253 | 3442.72 | 0.344272 | -5110.54 | -0.511054 | [8 empty] | 13796.66 | 95.12314 | 3443.02 | 0.344302 | -1828.68 | -0.182868
9226.84 | 63.61583 | 3444.13 | 0.344413 | -5113.05 | -0.511305 | [8 empty] | 13801.37 | 95.15561 | 3444.14 | 0.344414 | -1829.39 | -0.182939
9229.51 | 63.63424 | 3445.47 | 0.344547 | -5114.54 | -0.511454 | [8 empty] | 13807.63 | 95.19877 | 3445.07 | 0.344507 | -1829.83 | -0.182983
9233.2 | 63.65968 | 3446.55 | 0.344655 | -5116.53 | -0.511653 | [8 empty] | 13813.54 | 95.23952 | 3446.8 | 0.34468 | -1830.56 | -0.183056
9238.16 | 63.69388 | 3448.56 | 0.344856 | -5118 | -0.5118 | [8 empty] | 13819.9 | 95.28337 | 3447.9 | 0.34479 | -1831.63 | -0.183163
9242.12 | 63.72118 | 3450.58 | 0.345058 | -5120.14 | -0.512014 | [8 empty] | 13824.91 | 95.31791 | 3449.43 | 0.344943 | -1831.85 | -0.183185
9246.32 | 63.75014 | 3451.53 | 0.345153 | -5122.12 | -0.512212 | [8 empty] | 13829.99 | 95.35294 | 3450.89 | 0.345089 | -1832.58 | -0.183258
9250.87 | 63.78151 | 3452.75 | 0.345275 | -5124 | -0.5124 | [8 empty] | 13834.42 | 95.38348 | 3452.25 | 0.345225 | -1833.15 | -0.183315
9254.1 | 63.80378 | 3454.71 | 0.345471 | -5126.19 | -0.512619 | [8 empty] | 13840.16 | 95.42306 | 3453.96 | 0.345396 | -1834.05 | -0.183405
9258.78 | 63.83605 | 3455.96 | 0.345596 | -5128.08 | -0.512808 | [8 empty] | 13845.5 | 95.45987 | 3455.44 | 0.345544 | -1834.88 | -0.183488
9263.04 | 63.86542 | 3457.7 | 0.34577 | -5131.42 | -0.513142 | [8 empty] | 13850.69 | 95.49566 | 3456.14 | 0.345614 | -1835.24 | -0.183524
9266.33 | 63.8881 | 3458.87 | 0.345887 | -5134.3 | -0.51343 | [8 empty] | 13856.24 | 95.53392 | 3458.24 | 0.345824 | -1836.26 | -0.183626
9271.22 | 63.92181 | 3460.29 | 0.346029 | -5136.89 | -0.513689 | [8 empty] | 13861.12 | 95.56757 | 3459.15 | 0.345915 | -1836.51 | -0.183651
9275.7 | 63.9527 | 3461.85 | 0.346185 | -5139.06 | -0.513906 | [8 empty] | 13866.09 | 95.60183 | 3460.97 | 0.346097 | -1837.16 | -0.183716
9279.83 | 63.98118 | 3463.25 | 0.346325 | -5141.6 | -0.51416 | [8 empty] | 13870.48 | 95.6321 | 3463.34 | 0.346334 | -1837.84 | -0.183784
9283.51 | 64.00655 | 3464.88 | 0.346488 | -5143.65 | -0.514365 | [8 empty] | 13874.45 | 95.65947 | 3464.83 | 0.346483 | -1838.57 | -0.183857
9288.71 | 64.0424 | 3466.71 | 0.346671 | -5146.06 | -0.514606 | [8 empty] | 13879.04 | 95.69112 | 3465.95 | 0.346595 | -1838.83 | -0.183883
9293.13 | 64.07288 | 3468.5 | 0.34685 | -5148.8 | -0.51488 | [8 empty] | 13884.24 | 95.72697 | 3467.43 | 0.346743 | -1839.62 | -0.183962
9296.11 | 64.09342 | 3469.25 | 0.346925 | -5150.51 | -0.515051 | [8 empty] | 13888.6 | 95.75703 | 3468.01 | 0.346801 | -1840.32 | -0.184032
9300.45 | 64.12335 | 3470.38 | 0.347038 | -5152.29 | -0.515229 | [8 empty] | 13893.67 | 95.79199 | 3469.99 | 0.346999 | -1840.89 | -0.184089
9304.66 | 64.15237 | 3472.86 | 0.347286 | -5154.66 | -0.515466 | [8 empty] | 13899.45 | 95.83184 | 3471.26 | 0.347126 | -1841.4 | -0.18414
9309.76 | 64.18753 | 3474.02 | 0.347402 | -5156.48 | -0.515648 | [8 empty] | 13904.27 | 95.86507 | 3473.57 | 0.347357 | -1842.6 | -0.18426
9314.61 | 64.22097 | 3475.59 | 0.347559 | -5158.39 | -0.515839 | [8 empty] | 13909.51 | 95.9012 | 3474.57 | 0.347457 | -1843.03 | -0.184303
9318.24 | 64.246 | 3477.73 | 0.347773 | -5160.92 | -0.516092 | [8 empty] | 13914.57 | 95.93609 | 3476.19 | 0.347619 | -1843.6 | -0.18436
9323.13 | 64.27972 | 3478.72 | 0.347872 | -5162.73 | -0.516273 | [8 empty] | 13918.97 | 95.96642 | 3477.43 | 0.347743 | -1844.39 | -0.184439
9327.23 | 64.30798 | 3479.59 | 0.347959 | -5164.07 | -0.516407 | [8 empty] | 13923.3 | 95.99628 | 3479.23 | 0.347923 | -1844.8 | -0.18448
9331.62 | 64.33825 | 3481.1 | 0.34811 | -5166.39 | -0.516639 | [8 empty] | 13928.84 | 96.03447 | 3480.23 | 0.348023 | -1845.46 | -0.184546
9336.43 | 64.37141 | 3482.93 | 0.348293 | -5168.08 | -0.516808 | [8 empty] | 13934.34 | 96.07239 | 3481.6 | 0.34816 | -1846.14 | -0.184614
9339.86 | 64.39506 | 3484.56 | 0.348456 | -5169 | -0.5169 | [8 empty] | 13939.77 | 96.10983 | 3483.68 | 0.348368 | -1846.63 | -0.184663
9345.39 | 64.43319 | 3486.21 | 0.348621 | -5146.39 | -0.514639 | [8 empty] | 13944.17 | 96.14017 | 3484.86 | 0.348486 | -1847.49 | -0.184749
9348.8 | 64.4567 | 3487.32 | 0.348732 | -5141.75 | -0.514175 | [8 empty] | 13949.59 | 96.17754 | 3486.11 | 0.348611 | -1847.97 | -0.184797
9354.37 | 64.4951 | 3488.67 | 0.348867 | -5142.24 | -0.514224 | [8 empty] | 13955.47 | 96.21808 | 3488.19 | 0.348819 | -1848.88 | -0.184888
9359.29 | 64.52903 | 3490.58 | 0.349058 | -5143.44 | -0.514344 | [8 empty] | 13959.93 | 96.24883 | 3489.25 | 0.348925 | -1849.37 | -0.184937
9363.75 | 64.55978 | 3491.33 | 0.349133 | -5144.97 | -0.514497 | [8 empty] | 13965.25 | 96.28551 | 3490.11 | 0.349011 | -1850.11 | -0.185011
9367.49 | 64.58556 | 3493.8 | 0.34938 | -5146.57 | -0.514657 | [8 empty] | 13971.88 | 96.33122 | 3492.16 | 0.349216 | -1850.55 | -0.185055
9371.78 | 64.61514 | 3495.21 | 0.349521 | -5147.96 | -0.514796 | [8 empty] | 13976.99 | 96.36645 | 3493 | 0.3493 | -1851.16 | -0.185116
9376.19 | 64.64555 | 3496.86 | 0.349686 | -5149.94 | -0.514994 | [8 empty] | 13984.3 | 96.41685 | 3494.73 | 0.349473 | -1851.88 | -0.185188
9380.08 | 64.67237 | 3498.17 | 0.349817 | -5151.53 | -0.515153 | [8 empty] | 13990.11 | 96.45691 | 3496.17 | 0.349617 | -1852.45 | -0.185245
9384.38 | 64.70201 | 3499.59 | 0.349959 | -5153.22 | -0.515322 | [8 empty] | 13997.41 | 96.50724 | 3497.93 | 0.349793 | -1853.23 | -0.185323
9389.49 | 64.73724 | 3501.44 | 0.350144 | -5154.98 | -0.515498 | [8 empty] | 14003.58 | 96.54978 | 3500.7 | 0.35007 | -1854.49 | -0.185449
9394.34 | 64.77068 | 3502.58 | 0.350258 | -5156.58 | -0.515658 | [8 empty] | 14007.2 | 96.57474 | 3501.08 | 0.350108 | -1854.95 | -0.185495
9398.99 | 64.80274 | 3503.83 | 0.350383 | -5158.17 | -0.515817 | [8 empty] | 14011.37 | 96.60349 | 3502.32 | 0.350232 | -1855.32 | -0.185532
9401.7 | 64.82143 | 3505.22 | 0.350522 | -5160.05 | -0.516005 | [8 empty] | 14015.95 | 96.63507 | 3504.08 | 0.350408 | -1856.12 | -0.185612
9407.1 | 64.85866 | 3507.1 | 0.35071 | -5162.08 | -0.516208 | [8 empty] | 14021.18 | 96.67113 | 3505.21 | 0.350521 | -1856.63 | -0.185663
9410.97 | 64.88534 | 3508.69 | 0.350869 | -5163.85 | -0.516385 | [8 empty] | 14027.59 | 96.71532 | 3507.09 | 0.350709 | -1857.31 | -0.185731
9416.14 | 64.92099 | 3509 | 0.3509 | -5165.92 | -0.516592 | [8 empty] | 14033.44 | 96.75565 | 3508.23 | 0.350823 | -1857.78 | -0.185778
9421.24 | 64.95615 | 3512.09 | 0.351209 | -5167.73 | -0.516773 | [8 empty] | 14046.11 | 96.84301 | 3511.18 | 0.351118 | -1859.36 | -0.185936
9425.19 | 64.98338 | 3513.05 | 0.351305 | -5169.25 | -0.516925 | [8 empty] | 14056.02 | 96.91133 | 3513.39 | 0.351339 | -1859.89 | -0.185989
9430.19 | 65.01786 | 3514.15 | 0.351415 | -5171.23 | -0.517123 | [8 empty] | 14064.47 | 96.96959 | 3514.66 | 0.351466 | -1860.71 | -0.186071
9435.15 | 65.05205 | 3516.04 | 0.351604 | -5172.95 | -0.517295 | [8 empty] | 14071.77 | 97.01993 | 3518.04 | 0.351804 | -1861.87 | -0.186187
9437.3 | 65.06688 | 3517.21 | 0.351721 | -5173.2 | -0.51732 | [8 empty] | 14076.08 | 97.04964 | 3518.99 | 0.351899 | -1862.71 | -0.186271
9444.13 | 65.11397 | 3519.11 | 0.351911 | -5175.16 | -0.517516 | [8 empty] | 14080.52 | 97.08025 | 3520.44 | 0.352044 | -1863.1 | -0.18631
9447.02 | 65.13389 | 3520.71 | 0.352071 | -5176.95 | -0.517695 | [8 empty] | 14084.77 | 97.10956 | 3522.82 | 0.352282 | -1863.84 | -0.186384
9452.4 | 65.17099 | 3522.58 | 0.352258 | -5178.51 | -0.517851 | [8 empty] | 14088.27 | 97.13369 | 3523.82 | 0.352382 | -1864.54 | -0.186454
9456.57 | 65.19974 | 3523.23 | 0.352323 | -5180.31 | -0.518031 | [8 empty] | 14071.01 | 97.01469 | 3528.09 | 0.352809 | -1873.61 | -0.187361
9460.83 | 65.22911 | 3525.45 | 0.352545 | -5181.83 | -0.518183 | [8 empty] | 14057.61 | 96.9223 | 3530.1 | 0.35301 | -1877.68 | -0.187768
9465.35 | 65.26027 | 3527.38 | 0.352738 | -5183.57 | -0.518357 | [8 empty] | 14052.4 | 96.88638 | 3530.71 | 0.353071 | -1878.61 | -0.187861
9467.78 | 65.27703 | 3527.73 | 0.352773 | -5185.55 | -0.518555 | [8 empty] | 14050.27 | 96.87169 | 3530.64 | 0.353064 | -1878.91 | -0.187891
9472.17 | 65.30729 | 3529.37 | 0.352937 | -5187.21 | -0.518721 | [8 empty] | 14051.57 | 96.88065 | 3532.19 | 0.353219 | -1879.97 | -0.187997
9477.56 | 65.34446 | 3531.07 | 0.353107 | -5189 | -0.5189 | [8 empty] | 14053.05 | 96.89086 | 3532.64 | 0.353264 | -1881.18 | -0.188118
9482.19 | 65.37638 | 3532.74 | 0.353274 | -5190.81 | -0.519081 | [8 empty] | 14055.76 | 96.90954 | 3534.47 | 0.353447 | -1881.51 | -0.188151
9486.61 | 65.40685 | 3534.33 | 0.353433 | -5193.01 | -0.519301 | [8 empty] | 14059.44 | 96.93491 | 3535.68 | 0.353568 | -1882.31 | -0.188231
9491.54 | 65.44084 | 3535.71 | 0.353571 | -5194.97 | -0.519497 | [8 empty] | 14063.18 | 96.9607 | 3537.77 | 0.353777 | -1883.68 | -0.188368
9495.69 | 65.46946 | 3536.42 | 0.353642 | -5196.45 | -0.519645 | [8 empty] | 14065.38 | 96.97587 | 3539.09 | 0.353909 | -1883.81 | -0.188381
9500 | 65.49917 | 3538.6 | 0.35386 | -5198.36 | -0.519836 | [8 empty] | 14068.67 | 96.99855 | 3540.09 | 0.354009 | -1883.97 | -0.188397
9503.85 | 65.52572 | 3539.91 | 0.353991 | -5200.17 | -0.520017 | [8 empty] | 14072.88 | 97.02758 | 3540.07 | 0.354007 | -1884.57 | -0.188457
9509.75 | 65.5664 | 3541.64 | 0.354164 | -5202.44 | -0.520244 | [8 empty] | 14078.96 | 97.0695 | 3542.75 | 0.354275 | -1885.65 | -0.188565
9512.79 | 65.58736 | 3543.02 | 0.354302 | -5203.71 | -0.520371 | [8 empty] | 14083.11 | 97.09811 | 3543.65 | 0.354365 | -1886.33 | -0.188633
9518.09 | 65.6239 | 3544.81 | 0.354481 | -5205.54 | -0.520554 | [8 empty] | 14087.63 | 97.12927 | 3544.63 | 0.354463 | -1886.82 | -0.188682
9522.08 | 65.65141 | 3546.01 | 0.354601 | -5207.15 | -0.520715 | [8 empty] | 14092 | 97.1594 | 3546.95 | 0.354695 | -1887.53 | -0.188753
9525.29 | 65.67354 | 3547.47 | 0.354747 | -5208.69 | -0.520869 | [8 empty] | 14096.76 | 97.19222 | 3548.34 | 0.354834 | -1888.41 | -0.188841
9530.29 | 65.70801 | 3548.2 | 0.35482 | -5210.63 | -0.521063 | [8 empty] | 14101.33 | 97.22373 | 3549.29 | 0.354929 | -1889.22 | -0.188922
9533.83 | 65.73242 | 3550.55 | 0.355055 | -5212.35 | -0.521235 | [8 empty] | 14105.29 | 97.25103 | 3551.42 | 0.355142 | -1889.62 | -0.188962
9538.64 | 65.76558 | 3552.28 | 0.355228 | -5214.21 | -0.521421 | [8 empty] | 14107.73 | 97.26786 | 3552.4 | 0.35524 | -1890.37 | -0.189037
9543.38 | 65.79826 | 3552.98 | 0.355298 | -5216.2 | -0.52162 | [8 empty] | 14112.08 | 97.29785 | 3553.95 | 0.355395 | -1890.94 | -0.189094
9546.08 | 65.81688 | 3554.38 | 0.355438 | -5217.81 | -0.521781 | [8 empty] | 14116.41 | 97.3277 | 3555.02 | 0.355502 | -1891.34 | -0.189134
9552.99 | 65.86452 | 3556.69 | 0.355669 | -5220.18 | -0.522018 | [8 empty] | 14122.71 | 97.37114 | 3556.38 | 0.355638 | -1892.21 | -0.189221
9554.88 | 65.87755 | 3558.13 | 0.355813 | -5221.64 | -0.522164 | [8 empty] | 14127.92 | 97.40706 | 3557.59 | 0.355759 | -1893.21 | -0.189321
9560.38 | 65.91547 | 3560.29 | 0.356029 | -5223.39 | -0.522339 | [8 empty] | 14132.25 | 97.43691 | 3559.82 | 0.355982 | -1893.87 | -0.189387
9564.85 | 65.94629 | 3561.15 | 0.356115 | -5221.61 | -0.522161 | [8 empty] | 14136.54 | 97.46649 | 3560.97 | 0.356097 | -1894.33 | -0.189433
9568.16 | 65.96911 | 3562.65 | 0.356265 | -5222.3 | -0.52223 | [8 empty] | 14140.66 | 97.4949 | 3562.06 | 0.356206 | -1895.06 | -0.189506
9573.74 | 66.00758 | 3564.66 | 0.356466 | -5224.27 | -0.522427 | [8 empty] | 14145.66 | 97.52937 | 3564.05 | 0.356405 | -1895.86 | -0.189586
9576.78 | 66.02854 | 3566.09 | 0.356609 | -5225.83 | -0.522583 | [8 empty] | 14150.34 | 97.56164 | 3565.08 | 0.356508 | -1896.22 | -0.189622
9580.68 | 66.05543 | 3566.83 | 0.356683 | -5227.55 | -0.522755 | [8 empty] | 14155.11 | 97.59453 | 3566.99 | 0.356699 | -1896.9 | -0.18969
9568.68 | 65.9727 | 3568.39 | 0.356839 | -5226.07 | -0.522607 | [8 empty] | 14159.03 | 97.62155 | 3567.56 | 0.356756 | -1897.8 | -0.18978
9570.36 | 65.98428 | 3569.97 | 0.356997 | -5228.26 | -0.522826 | [8 empty] | 14163.92 | 97.65527 | 3569.1 | 0.35691 | -1898.37 | -0.189837
9571.6 | 65.99283 | 3571.67 | 0.357167 | -5230.84 | -0.523084 | [8 empty] | 14168.23 | 97.68498 | 3570.46 | 0.357046 | -1898.73 | -0.189873
9570.49 | 65.98518 | 3573.22 | 0.357322 | -5232.71 | -0.523271 | [8 empty] | 14173.99 | 97.7247 | 3571.94 | 0.357194 | -1899.57 | -0.189957
9571.23 | 65.99028 | 3574.4 | 0.35744 | -5234.69 | -0.523469 | [8 empty] | 14179.1 | 97.75993 | 3573.04 | 0.357304 | -1900.33 | -0.190033
9571.61 | 65.9929 | 3575.54 | 0.357554 | -5236.53 | -0.523653 | [8 empty] | 14183.7 | 97.79164 | 3574.56 | 0.357456 | -1901.07 | -0.190107
9575.55 | 66.02006 | 3578.2 | 0.35782 | -5238.8 | -0.52388 | [8 empty] | 14189.63 | 97.83253 | 3576.07 | 0.357607 | -1901.53 | -0.190153
9571.89 | 65.99483 | 3579.54 | 0.357954 | -5242.32 | -0.524232 | [8 empty] | 14194.83 | 97.86838 | 3578.33 | 0.357833 | -1902.54 | -0.190254
9571.63 | 65.99304 | 3580.09 | 0.358009 | -5244.63 | -0.524463 | [8 empty] | 14198.66 | 97.89479 | 3579.18 | 0.357918 | -1903.26 | -0.190326
9529.2 | 65.7005 | 3582.95 | 0.358295 | -5249.6 | -0.52496 | [8 empty] | 14204.73 | 97.93664 | 3580.12 | 0.358012 | -1903.8 | -0.19038
9401.78 | 64.82198 | 3583.72 | 0.358372 | -5239.22 | -0.523922 | [8 empty] | 14209.47 | 97.96932 | 3581.99 | 0.358199 | -1904.34 | -0.190434
9369.27 | 64.59784 | 3585.25 | 0.358525 | -5240.96 | -0.524096 | [8 empty] | 14215.6 | 98.01158 | 3584.06 | 0.358406 | -1905.63 | -0.190563
9329.5 | 64.32363 | 3586.52 | 0.358652 | -5245.07 | -0.524507 | [8 empty] | 14221.26 | 98.05061 | 3585.13 | 0.358513 | -1905.56 | -0.190556
9231.17 | 63.64568 | 3587.37 | 0.358737 | -5254.01 | -0.525401 | [8 empty] | 14227.59 | 98.09425 | 3586.3 | 0.35863 | -1906.26 | -0.190626
9194.41 | 63.39224 | 3589.68 | 0.358968 | -5266.56 | -0.526656 | [8 empty] | 14232.81 | 98.13024 | 3587.67 | 0.358767 | -1906.99 | -0.190699
9166.92 | 63.2027 | 3591.05 | 0.359105 | -5278.91 | -0.527891 | [8 empty] | 14237.93 | 98.16554 | 3589.32 | 0.358932 | -1907.61 | -0.190761
8931.43 | 61.57908 | 3603.51 | 0.360351 | -5373.09 | -0.537309 | [8 empty] | 14243.96 | 98.20712 | 3590.69 | 0.359069 | -1908.3 | -0.19083
7873.14 | 54.28254 | 3592.16 | 0.359216 | -5775.01 | -0.577501 | [8 empty] | 14248.23 | 98.23656 | 3592.89 | 0.359289 | -1908.89 | -0.190889
7855.5 | 54.16092 | 3593.28 | 0.359328 | -5784.53 | -0.578453 | [8 empty] | 14253.84 | 98.27523 | 3593.58 | 0.359358 | -1909.9 | -0.19099
7822.88 | 53.93602 | 3595.29 | 0.359529 | -5797.89 | -0.579789 | [8 empty] | 14259.24 | 98.31247 | 3595.16 | 0.359516 | -1910.45 | -0.191045
7814.92 | 53.88114 | 3597.12 | 0.359712 | -5803.68 | -0.580368 | [8 empty] | 14264.4 | 98.34804 | 3596.58 | 0.359658 | -1911.09 | -0.191109
7810.9 | 53.85342 | 3598.65 | 0.359865 | -5807.59 | -0.580759 | [8 empty] | 14270.35 | 98.38907 | 3598.03 | 0.359803 | -1911.84 | -0.191184
7810.34 | 53.84956 | 3599.76 | 0.359976 | -5811.32 | -0.581132 | [8 empty] | 14276.34 | 98.43036 | 3599.22 | 0.359922 | -1912.54 | -0.191254
7809.95 | 53.84687 | 3601.27 | 0.360127 | -5814.28 | -0.581428 | [8 empty] | 14281.77 | 98.4678 | 3601.05 | 0.360105 | -1913.61 | -0.191361
[14 empty] | 14287.55 | 98.50765 | 3602.53 | 0.360253 | -1914.07 | -0.191407
[14 empty] | 14292.62 | 98.54261 | 3604.14 | 0.360414 | -1914.88 | -0.191488
[14 empty] | 14299.5 | 98.59004 | 3605.37 | 0.360537 | -1915.48 | -0.191548
[14 empty] | 14305.74 | 98.63307 | 3606.98 | 0.360698 | -1916.11 | -0.191611
[14 empty] | 14312.59 | 98.6803 | 3609.19 | 0.360919 | -1916.85 | -0.191685
[14 empty] | 14318.33 | 98.71987 | 3610.24 | 0.361024 | -1917.83 | -0.191783
[14 empty] | 14323.86 | 98.758 | 3612.36 | 0.361236 | -1918.73 | -0.191873
[14 empty] | 14329.39 | 98.79613 | 3613.59 | 0.361359 | -1919.15 | -0.191915
[14 empty] | 14334.96 | 98.83453 | 3615.1 | 0.36151 | -1919.96 | -0.191996
[14 empty] | 14340.91 | 98.87555 | 3616.2 | 0.36162 | -1920.52 | -0.192052
[14 empty] | 14345.86 | 98.90968 | 3618.28 | 0.361828 | -1921.3 | -0.19213
[14 empty] | 14350.76 | 98.94346 | 3619.44 | 0.361944 | -1921.84 | -0.192184
[14 empty] | 14357.1 | 98.98718 | 3620.98 | 0.362098 | -1922.69 | -0.192269
[14 empty] | 14361.66 | 99.01862 | 3623.5 | 0.36235 | -1923.64 | -0.192364
[14 empty] | 14367.22 | 99.05695 | 3624.83 | 0.362483 | -1923.94 | -0.192394
[14 empty] | 14373.02 | 99.09694 | 3626.41 | 0.362641 | -1924.81 | -0.192481
[14 empty] | 14378.85 | 99.13713 | 3627.9 | 0.36279 | -1925.66 | -0.192566
[14 empty] | 14384.17 | 99.17381 | 3629.07 | 0.362907 | -1926.49 | -0.192649
[14 empty] | 14389.51 | 99.21063 | 3630.4 | 0.36304 | -1926.94 | -0.192694
[14 empty] | 14395.44 | 99.25152 | 3631.65 | 0.363165 | -1927.23 | -0.192723
[14 empty] | 14401 | 99.28985 | 3632.87 | 0.363287 | -1928.43 | -0.192843
[14 empty] | 14407 | 99.33122 | 3634.52 | 0.363452 | -1929.06 | -0.192906
[14 empty] | 14413.61 | 99.37679 | 3636.38 | 0.363638 | -1929.48 | -0.192948
[14 empty] | 14419.19 | 99.41526 | 3637.68 | 0.363768 | -1930.39 | -0.193039
[14 empty] | 14424.55 | 99.45222 | 3639.72 | 0.363972 | -1930.9 | -0.19309
[14 empty] | 14429.77 | 99.48821 | 3640.58 | 0.364058 | -1931.76 | -0.193176
[14 empty] | 14434.34 | 99.51972 | 3642.36 | 0.364236 | -1932.12 | -0.193212
[14 empty] | 14439.35 | 99.55426 | 3644.6 | 0.36446 | -1933.07 | -0.193307
[14 empty] | 14444.43 | 99.58929 | 3645.13 | 0.364513 | -1933.74 | -0.193374
[14 empty] | 14449.46 | 99.62397 | 3647.14 | 0.364714 | -1934.54 | -0.193454
[14 empty] | 14455.01 | 99.66223 | 3648.5 | 0.36485 | -1935.01 | -0.193501
[14 empty] | 14460.48 | 99.69994 | 3650.26 | 0.365026 | -1936.04 | -0.193604
[14 empty] | 14465.24 | 99.73276 | 3652.05 | 0.365205 | -1936.67 | -0.193667
[14 empty] | 14469.89 | 99.76482 | 3652.78 | 0.365278 | -1937.36 | -0.193736
[14 empty] | 14476.06 | 99.80736 | 3653.77 | 0.365377 | -1937.89 | -0.193789
[14 empty] | 14480.73 | 99.83956 | 3655.59 | 0.365559 | -1938.98 | -0.193898
[14 empty] | 14486.54 | 99.87962 | 3657.19 | 0.365719 | -1939.33 | -0.193933
[14 empty] | 14491.76 | 99.91561 | 3658.92 | 0.365892 | -1940.19 | -0.194019
[14 empty] | 14496.61 | 99.94905 | 3659.66 | 0.365966 | -1940.72 | -0.194072
[14 empty] | 14502.65 | 99.99069 | 3662 | 0.3662 | -1941.77 | -0.194177
[14 empty] | 14508.43 | 100.0305 | 3663.11 | 0.366311 | -1942.56 | -0.194256
[14 empty] | 14513.78 | 100.0674 | 3664.89 | 0.366489 | -1943.07 | -0.194307
[14 empty] | 14517.94 | 100.0961 | 3665.66 | 0.366566 | -1943.76 | -0.194376
[14 empty] | 14522.96 | 100.1307 | 3667.38 | 0.366738 | -1944.48 | -0.194448
[14 empty] | 14528.76 | 100.1707 | 3669.75 | 0.366975 | -1945.23 | -0.194523
[14 empty] | 14535.43 | 100.2167 | 3670.8 | 0.36708 | -1945.89 | -0.194589
[14 empty] | 14544.01 | 100.2759 | 3672.76 | 0.367276 | -1947.02 | -0.194702
[14 empty] | 14551.21 | 100.3255 | 3674.87 | 0.367487 | -1947.81 | -0.194781
[14 empty] | 14557.21 | 100.3669 | 3676.79 | 0.367679 | -1948.58 | -0.194858
[14 empty] | 14563.33 | 100.4091 | 3677.19 | 0.367719 | -1949.19 | -0.194919
[14 empty] | 14568.08 | 100.4418 | 3678.72 | 0.367872 | -1949.96 | -0.194996
[14 empty] | 14573.7 | 100.4806 | 3681 | 0.3681 | -1950.89 | -0.195089
[14 empty] | 14579.02 | 100.5172 | 3682.68 | 0.368268 | -1951.61 | -0.195161
[14 empty] | 14583.5 | 100.5481 | 3684.08 | 0.368408 | -1951.94 | -0.195194
[14 empty] | 14588.55 | 100.5829 | 3685.65 | 0.368565 | -1952.98 | -0.195298
[14 empty] | 14592.93 | 100.6131 | 3687 | 0.3687 | -1953.38 | -0.195338
[14 empty] | 14597.81 | 100.6468 | 3688.84 | 0.368884 | -1953.88 | -0.195388
[14 empty] | 14602.11 | 100.6764 | 3689.74 | 0.368974 | -1954.99 | -0.195499
[14 empty] | 14607.1 | 100.7108 | 3691.64 | 0.369164 | -1955.6 | -0.19556
[14 empty] | 14609.94 | 100.7304 | 3692.58 | 0.369258 | -1956.61 | -0.195661
[14 empty] | 14614.59 | 100.7625 | 3694.37 | 0.369437 | -1958.05 | -0.195805
[14 empty] | 14619.56 | 100.7967 | 3695.46 | 0.369546 | -1958.42 | -0.195842
[14 empty] | 14624.8 | 100.8329 | 3696.53 | 0.369653 | -1959.02 | -0.195902
[14 empty] | 14630.23 | 100.8703 | 3698.42 | 0.369842 | -1959.7 | -0.19597
[14 empty] | 14636.57 | 100.914 | 3699.14 | 0.369914 | -1960.46 | -0.196046
[14 empty] | 14641.66 | 100.9491 | 3700.52 | 0.370052 | -1961 | -0.1961
[14 empty] | 14649.6 | 101.0039 | 3702.61 | 0.370261 | -1962.02 | -0.196202
[14 empty] | 14656.16 | 101.0491 | 3705.59 | 0.370559 | -1963.06 | -0.196306
[14 empty] | 14661.6 | 101.0866 | 3707.28 | 0.370728 | -1963.91 | -0.196391
[14 empty] | 14667.21 | 101.1253 | 3709.31 | 0.370931 | -1964.53 | -0.196453
[14 empty] | 14667.92 | 101.1302 | 3711.45 | 0.371145 | -1965.56 | -0.196556
[14 empty] | 14669.62 | 101.1419 | 3711.99 | 0.371199 | -1966.17 | -0.196617
[14 empty] | 14672.57 | 101.1622 | 3713.4 | 0.37134 | -1966.86 | -0.196686
[14 empty] | 14676.61 | 101.1901 | 3714.49 | 0.371449 | -1967.01 | -0.196701
[14 empty] | 14679.98 | 101.2133 | 3715.89 | 0.371589 | -1967.9 | -0.19679
[14 empty] | 14683.72 | 101.2391 | 3717.85 | 0.371785 | -1968.53 | -0.196853
[14 empty] | 14687.67 | 101.2663 | 3719.06 | 0.371906 | -1969.23 | -0.196923
[14 empty] | 14692.16 | 101.2973 | 3719.57 | 0.371957 | -1969.56 | -0.196956
[14 empty] | 14696.37 | 101.3263 | 3722.11 | 0.372211 | -1970.38 | -0.197038
[14 empty] | 14701.61 | 101.3625 | 3723.14 | 0.372314 | -1970.88 | -0.197088
[14 empty] | 14706.74 | 101.3978 | 3724.57 | 0.372457 | -1971.73 | -0.197173
[14 empty] | 14710.85 | 101.4262 | 3726.45 | 0.372645 | -1972.46 | -0.197246
[14 empty] | 14716.5 | 101.4651 | 3727.26 | 0.372726 | -1973.18 | -0.197318
[14 empty] | 14720.63 | 101.4936 | 3729.18 | 0.372918 | -1973.83 | -0.197383
[14 empty] | 14725.26 | 101.5255 | 3729.59 | 0.372959 | -1974.23 | -0.197423
[14 empty] | 14730.54 | 101.5619 | 3731.59 | 0.373159 | -1975.19 | -0.197519
[14 empty] | 14734.3 | 101.5878 | 3733.18 | 0.373318 | -1975.69 | -0.197569
[14 empty] | 14739.52 | 101.6238 | 3734.17 | 0.373417 | -1976.44 | -0.197644
[14 empty] | 14743.08 | 101.6484 | 3735.93 | 0.373593 | -1977 | -0.1977
[14 empty] | 14748.06 | 101.6827 | 3737.67 | 0.373767 | -1977.82 | -0.197782
[14 empty] | 14755 | 101.7306 | 3739.05 | 0.373905 | -1978.17 | -0.197817
[14 empty] | 14759.76 | 101.7634 | 3739.74 | 0.373974 | -1978.73 | -0.197873
[14 empty] | 14764.68 | 101.7973 | 3741.83 | 0.374183 | -1979.9 | -0.19799
[14 empty] | 14769.26 | 101.8289 | 3743.51 | 0.374351 | -1980.16 | -0.198016
[14 empty] | 14774 | 101.8616 | 3744.57 | 0.374457 | -1980.84 | -0.198084
[14 empty] | 14780.04 | 101.9032 | 3746.29 | 0.374629 | -1981.82 | -0.198182
[14 empty] | 14785.23 | 101.939 | 3747.38 | 0.374738 | -1982.36 | -0.198236
[14 empty] | 14790.13 | 101.9728 | 3748.76 | 0.374876 | -1983.14 | -0.198314
[14 empty] | 14795.73 | 102.0114 | 3750.28 | 0.375028 | -1983.8 | -0.19838
[14 empty] | 14799.72 | 102.0389 | 3752.37 | 0.375237 | -1984.67 | -0.198467
[14 empty] | 14804.71 | 102.0733 | 3752.88 | 0.375288 | -1984.8 | -0.19848
[14 empty] | 14809.98 | 102.1096 | 3755.05 | 0.375505 | -1986.06 | -0.198606
[14 empty] | 14815 | 102.1442 | 3756.39 | 0.375639 | -1986.62 | -0.198662
[14 empty] | 14821 | 102.1856 | 3758.01 | 0.375801 | -1987.62 | -0.198762
[14 empty] | 14826.49 | 102.2235 | 3759.14 | 0.375914 | -1987.42 | -0.198742
[14 empty] | 14831.43 | 102.2575 | 3760.68 | 0.376068 | -1989.65 | -0.198965
[14 empty] | 14836.68 | 102.2937 | 3762.11 | 0.376211 | -1990.35 | -0.199035
[14 empty] | 14841.49 | 102.3269 | 3763.82 | 0.376382 | -1990.41 | -0.199041
[14 empty] | 14846.23 | 102.3596 | 3765.36 | 0.376536 | -1990.75 | -0.199075
[14 empty] | 14851.96 | 102.3991 | 3766.82 | 0.376682 | -1991.62 | -0.199162
[14 empty] | 14857.16 | 102.4349 | 3768.43 | 0.376843 | -1992.03 | -0.199203
[14 empty] | 14861.58 | 102.4654 | 3770.19 | 0.377019 | -1993.8 | -0.19938
[14 empty] | 14867.4 | 102.5055 | 3771.71 | 0.377171 | -1993.98 | -0.199398
[14 empty] | 14872.48 | 102.5405 | 3772.82 | 0.377282 | -1993.97 | -0.199397
[14 empty] | 14881.77 | 102.6046 | 3775.22 | 0.377522 | -1995.07 | -0.199507
[14 empty] | 14893.3 | 102.6841 | 3778.09 | 0.377809 | -1997.57 | -0.199757
[14 empty] | 14901.97 | 102.7439 | 3780.03 | 0.378003 | -1998.28 | -0.199828
[14 empty] | 14908.92 | 102.7918 | 3781.98 | 0.378198 | -1998.62 | -0.199862
[14 empty] | 14914.88 | 102.8329 | 3782.75 | 0.378275 | -1998.66 | -0.199866
[14 empty] | 14920.07 | 102.8687 | 3785.29 | 0.378529 | -1999.54 | -0.199954
[14 empty] | 14927.97 | 102.9231 | 3786.97 | 0.378697 | -2000.38 | -0.200038
[14 empty] | 14935.25 | 102.9733 | 3789.09 | 0.378909 | -2001.37 | -0.200137
[14 empty] | 14941.66 | 103.0175 | 3790.99 | 0.379099 | -2002.04 | -0.200204
[14 empty] | 14949.43 | 103.0711 | 3792.59 | 0.379259 | -2002.8 | -0.20028
[14 empty] | 14960.74 | 103.1491 | 3795.33 | 0.379533 | -2004.18 | -0.200418
[14 empty] | 14970.76 | 103.2181 | 3797.66 | 0.379766 | -2005.31 | -0.200531
[14 empty] | 14976.51 | 103.2578 | 3799.51 | 0.379951 | -2005.77 | -0.200577
[14 empty] | 14981.58 | 103.2927 | 3800.43 | 0.380043 | -2006.67 | -0.200667
[14 empty] | 14986.62 | 103.3275 | 3801.66 | 0.380166 | -2007.53 | -0.200753
[14 empty] | 14989.52 | 103.3475 | 3803.65 | 0.380365 | -2008.07 | -0.200807
[14 empty] | 14993.34 | 103.3738 | 3804.5 | 0.38045 | -2008.66 | -0.200866
[14 empty] | 14996.69 | 103.3969 | 3806.33 | 0.380633 | -2009.54 | -0.200954
[14 empty] | 15000.13 | 103.4206 | 3807.83 | 0.380783 | -2010.18 | -0.201018
[14 empty] | 15002.89 | 103.4397 | 3808.26 | 0.380826 | -2010.91 | -0.201091
[14 empty] | 15006.4 | 103.4639 | 3810.38 | 0.381038 | -2011.47 | -0.201147
[14 empty] | 15009.65 | 103.4863 | 3810.95 | 0.381095 | -2011.54 | -0.201154
[14 empty] | 15012.58 | 103.5065 | 3813.05 | 0.381305 | -2013.31 | -0.201331
[14 empty] | 15016.1 | 103.5308 | 3814.11 | 0.381411 | -2013.34 | -0.201334
[14 empty] | 15019.74 | 103.5558 | 3815.35 | 0.381535 | -2014.16 | -0.201416
[14 empty] | 15022.99 | 103.5783 | 3816.45 | 0.381645 | -2014.45 | -0.201445
[14 empty] | 15027 | 103.6059 | 3817.63 | 0.381763 | -2015.39 | -0.201539
[14 empty] | 15031.26 | 103.6353 | 3819.12 | 0.381912 | -2016.1 | -0.20161
[14 empty] | 15035.08 | 103.6616 | 3819.98 | 0.381998 | -2016.64 | -0.201664
[14 empty] | 15039.33 | 103.6909 | 3822.05 | 0.382205 | -2017.39 | -0.201739
[14 empty] | 15043.3 | 103.7183 | 3823.9 | 0.38239 | -2018.36 | -0.201836
[14 empty] | 15046.47 | 103.7401 | 3824.76 | 0.382476 | -2018.66 | -0.201866
[14 empty] | 15050.96 | 103.7711 | 3826.27 | 0.382627 | -2019.23 | -0.201923
[14 empty] | 15054.02 | 103.7922 | 3827.59 | 0.382759 | -2019.91 | -0.201991
[14 empty] | 15058.72 | 103.8246 | 3829.09 | 0.382909 | -2020.48 | -0.202048
[14 empty] | 15062.66 | 103.8518 | 3830.03 | 0.383003 | -2021.07 | -0.202107
[14 empty] | 15067.31 | 103.8838 | 3831.24 | 0.383124 | -2021.86 | -0.202186
[14 empty] | 15070.83 | 103.9081 | 3832.55 | 0.383255 | -2021.91 | -0.202191
[14 empty] | 15074.6 | 103.9341 | 3833.77 | 0.383377 | -2022.84 | -0.202284
[14 empty] | 15079.52 | 103.968 | 3835.6 | 0.38356 | -2023.83 | -0.202383
[14 empty] | 15083.43 | 103.995 | 3836.64 | 0.383664 | -2024.54 | -0.202454
[14 empty] | 15087.64 | 104.024 | 3837.97 | 0.383797 | -2024.82 | -0.202482
[14 empty] | 15091.88 | 104.0532 | 3839.61 | 0.383961 | -2025.72 | -0.202572
[14 empty] | 15096 | 104.0816 | 3840.74 | 0.384074 | -2026.29 | -0.202629
[14 empty] | 15101.4 | 104.1189 | 3842.41 | 0.384241 | -2026.91 | -0.202691
[14 empty] | 15106.25 | 104.1523 | 3843.55 | 0.384355 | -2027.33 | -0.202733
[14 empty] | 15110.47 | 104.1814 | 3844.83 | 0.384483 | -2027.95 | -0.202795
[14 empty] | 15115.46 | 104.2158 | 3846.55 | 0.384655 | -2028.95 | -0.202895
[14 empty] | 15120.92 | 104.2534 | 3848.01 | 0.384801 | -2029.32 | -0.202932
[14 empty] | 15125.21 | 104.283 | 3848.41 | 0.384841 | -2029.8 | -0.20298
[14 empty] | 15129.75 | 104.3143 | 3850.35 | 0.385035 | -2030.61 | -0.203061
[14 empty] | 15134.49 | 104.347 | 3851.64 | 0.385164 | -2031.23 | -0.203123
[14 empty] | 15140.51 | 104.3885 | 3853.83 | 0.385383 | -2032.18 | -0.203218
[14 empty] | 15145.33 | 104.4217 | 3855.06 | 0.385506 | -2032.97 | -0.203297
[14 empty] | 15150.16 | 104.455 | 3856.23 | 0.385623 | -2033.51 | -0.203351
[14 empty] | 15154.57 | 104.4855 | 3857.42 | 0.385742 | -2033.9 | -0.20339
[14 empty] | 15159.87 | 104.522 | 3859.93 | 0.385993 | -2035.03 | -0.203503
[14 empty] | 15163.67 | 104.5482 | 3861.09 | 0.386109 | -2035.79 | -0.203579
[14 empty] | 15168.66 | 104.5826 | 3862.27 | 0.386227 | -2036.24 | -0.203624
[14 empty] | 15172.89 | 104.6118 | 3864.1 | 0.38641 | -2036.94 | -0.203694
[14 empty] | 15177.64 | 104.6445 | 3864.5 | 0.38645 | -2037.67 | -0.203767
[14 empty] | 15182.24 | 104.6762 | 3866.89 | 0.386689 | -2038.18 | -0.203818
[14 empty] | 15186.96 | 104.7088 | 3867.92 | 0.386792 | -2038.89 | -0.203889
[14 empty] | 15192.16 | 104.7446 | 3869.68 | 0.386968 | -2039.52 | -0.203952
[14 empty] | 15197.09 | 104.7786 | 3871.48 | 0.387148 | -2040.39 | -0.204039
[14 empty] | 15202.34 | 104.8148 | 3872.28 | 0.387228 | -2040.97 | -0.204097
[14 empty] | 15206.75 | 104.8452 | 3873.65 | 0.387365 | -2041.83 | -0.204183
[14 empty] | 15212.28 | 104.8833 | 3874.83 | 0.387483 | -2042.25 | -0.204225
[14 empty] | 15218.57 | 104.9267 | 3876.3 | 0.38763 | -2043.05 | -0.204305
[14 empty] | 15223.35 | 104.9597 | 3878.74 | 0.387874 | -2043.72 | -0.204372
[14 empty] | 15229.24 | 105.0003 | 3880.07 | 0.388007 | -2044.96 | -0.204496
[14 empty] | 15233.02 | 105.0263 | 3880.38 | 0.388038 | -2045.47 | -0.204547
[14 empty] | 15238.47 | 105.0639 | 3882.08 | 0.388208 | -2046 | -0.2046
[14 empty] | 15242.42 | 105.0911 | 3884.26 | 0.388426 | -2046.63 | -0.204663
[14 empty] | 15248.03 | 105.1298 | 3885.85 | 0.388585 | -2047.59 | -0.204759
[14 empty] | 15252.74 | 105.1623 | 3886.35 | 0.388635 | -2047.9 | -0.20479
[14 empty] | 15257.29 | 105.1937 | 3888.6 | 0.38886 | -2048.63 | -0.204863
[14 empty] | 15262.53 | 105.2298 | 3889.04 | 0.388904 | -2049.38 | -0.204938
[14 empty] | 15266.51 | 105.2572 | 3891.55 | 0.389155 | -2050.13 | -0.205013
[14 empty] | 15271.67 | 105.2928 | 3893.08 | 0.389308 | -2050.79 | -0.205079
[14 empty] | 15276.74 | 105.3278 | 3894.68 | 0.389468 | -2051.55 | -0.205155
[14 empty] | 15281.15 | 105.3582 | 3895.85 | 0.389585 | -2052.5 | -0.20525
[14 empty] | 15285.86 | 105.3907 | 3897.39 | 0.389739 | -2052.86 | -0.205286
[14 empty] | 15291.57 | 105.43 | 3898.78 | 0.389878 | -2053.51 | -0.205351
[14 empty] | 15296.76 | 105.4658 | 3899.93 | 0.389993 | -2054.26 | -0.205426
[14 empty] | 15301.28 | 105.497 | 3900.91 | 0.390091 | -2055.12 | -0.205512
[14 empty] | 15307 | 105.5364 | 3902.94 | 0.390294 | -2055.38 | -0.205538
[14 empty] | 15311.16 | 105.5651 | 3904.18 | 0.390418 | -2056.3 | -0.20563
[14 empty] | 15315.46 | 105.5947 | 3905.56 | 0.390556 | -2057.19 | -0.205719
[14 empty] | 15317.57 | 105.6093 | 3906.94 | 0.390694 | -2057.77 | -0.205777
[14 empty] | 15319.4 | 105.6219 | 3907.31 | 0.390731 | -2058.14 | -0.205814
[14 empty] | 15323.26 | 105.6485 | 3908.64 | 0.390864 | -2058.24 | -0.205824
[14 empty] | 15328.5 | 105.6846 | 3909.63 | 0.390963 | -2059.26 | -0.205926
[14 empty] | 15334.26 | 105.7244 | 3911.24 | 0.391124 | -2060.04 | -0.206004
[14 empty] | 15340.56 | 105.7678 | 3912.81 | 0.391281 | -2060.82 | -0.206082
[14 empty] | 15348.28 | 105.821 | 3914.91 | 0.391491 | -2061.84 | -0.206184
[14 empty] | 15355.46 | 105.8705 | 3916.76 | 0.391676 | -2062.33 | -0.206233
[14 empty] | 15361.23 | 105.9103 | 3918.66 | 0.391866 | -2063.41 | -0.206341
[14 empty] | 15365.45 | 105.9394 | 3920.2 | 0.39202 | -2064.02 | -0.206402
[14 empty] | 15370.79 | 105.9762 | 3921.69 | 0.392169 | -2064.64 | -0.206464
[14 empty] | 15375.02 | 106.0054 | 3922.64 | 0.392264 | -2065.68 | -0.206568
[14 empty] | 15381.33 | 106.0489 | 3923.52 | 0.392352 | -2065.82 | -0.206582
[14 empty] | 15385.67 | 106.0788 | 3926.63 | 0.392663 | -2067.22 | -0.206722
[14 empty] | 15389.57 | 106.1057 | 3928.71 | 0.392871 | -2067.96 | -0.206796
[14 empty] | 15374.1 | 105.999 | 3932.46 | 0.393246 | -2076.62 | -0.207662
[14 empty] | 15367.34 | 105.9524 | 3933.84 | 0.393384 | -2078.85 | -0.207885
[14 empty] | 15364.31 | 105.9315 | 3934.26 | 0.393426 | -2079.12 | -0.207912
[14 empty] | 15363.59 | 105.9266 | 3936.63 | 0.393663 | -2079.98 | -0.207998
[14 empty] | 15363.18 | 105.9237 | 3937.25 | 0.393725 | -2080.76 | -0.208076
[14 empty] | 15363.51 | 105.926 | 3938.3 | 0.39383 | -2081.69 | -0.208169
[14 empty] | 15365.4 | 105.9391 | 3939.7 | 0.39397 | -2082.37 | -0.208237
[14 empty] | 15367.01 | 105.9502 | 3941.76 | 0.394176 | -2083.03 | -0.208303
[14 empty] | 15369.04 | 105.9641 | 3942.62 | 0.394262 | -2084.2 | -0.20842
[14 empty] | 15370.37 | 105.9733 | 3944.48 | 0.394448 | -2084.98 | -0.208498
[14 empty] | 15371.56 | 105.9815 | 3945.1 | 0.39451 | -2085.54 | -0.208554
[14 empty] | 15374.5 | 106.0018 | 3946.58 | 0.394658 | -2086.75 | -0.208675
[14 empty] | 15376.73 | 106.0172 | 3948.78 | 0.394878 | -2087.67 | -0.208767
[14 empty] | 15378.43 | 106.0289 | 3949.89 | 0.394989 | -2088.8 | -0.20888
[14 empty] | 15381 | 106.0466 | 3951.22 | 0.395122 | -2089.38 | -0.208938
[14 empty] | 15383.5 | 106.0638 | 3953 | 0.3953 | -2090.32 | -0.209032
[14 empty] | 15385.9 | 106.0804 | 3954.94 | 0.395494 | -2091.45 | -0.209145
[14 empty] | 15388.63 | 106.0992 | 3955.73 | 0.395573 | -2092.28 | -0.209228
[14 empty] | 15391.05 | 106.1159 | 3957.76 | 0.395776 | -2092.97 | -0.209297
[14 empty] | 15392.73 | 106.1275 | 3958.5 | 0.39585 | -2093.89 | -0.209389
[14 empty] | 15392.87 | 106.1284 | 3961.24 | 0.396124 | -2095.49 | -0.209549
[14 empty] | 15393.06 | 106.1298 | 3961.87 | 0.396187 | -2096.39 | -0.209639
[14 empty] | 15394.68 | 106.1409 | 3964.54 | 0.396454 | -2097.53 | -0.209753
[14 empty] | 15396.56 | 106.1539 | 3965.52 | 0.396552 | -2098.15 | -0.209815
[14 empty] | 15398.36 | 106.1663 | 3966.2 | 0.39662 | -2098.81 | -0.209881
[14 empty] | 15400.58 | 106.1816 | 3967.67 | 0.396767 | -2099.96 | -0.209996
[14 empty] | 15403.25 | 106.2 | 3969.06 | 0.396906 | -2100.57 | -0.210057
[14 empty] | 15406.17 | 106.2201 | 3971.06 | 0.397106 | -2101.32 | -0.210132
[14 empty] | 15409.13 | 106.2406 | 3971.23 | 0.397123 | -2102.16 | -0.210216
[14 empty] | 15412.53 | 106.264 | 3973.4 | 0.39734 | -2103.21 | -0.210321
[14 empty] | 15417.22 | 106.2963 | 3974.08 | 0.397408 | -2103.4 | -0.21034
[14 empty] | 15420.76 | 106.3207 | 3975.94 | 0.397594 | -2104.27 | -0.210427
[14 empty] | 15424.57 | 106.347 | 3977.95 | 0.397795 | -2104.96 | -0.210496
[14 empty] | 15428.92 | 106.377 | 3979.57 | 0.397957 | -2106.11 | -0.210611
[14 empty] | 15432.9 | 106.4044 | 3980.54 | 0.398054 | -2106.52 | -0.210652
[14 empty] | 15437.31 | 106.4348 | 3981.88 | 0.398188 | -2107.47 | -0.210747
[14 empty] | 15441.33 | 106.4626 | 3983.59 | 0.398359 | -2108.28 | -0.210828
[14 empty] | 15445.55 | 106.4917 | 3984.46 | 0.398446 | -2108.9 | -0.21089
[14 empty] | 15449.47 | 106.5187 | 3986.05 | 0.398605 | -2109.62 | -0.210962
[14 empty] | 15454.41 | 106.5527 | 3988.65 | 0.398865 | -2110.53 | -0.211053
[14 empty] | 15458.34 | 106.5798 | 3989.51 | 0.398951 | -2111.36 | -0.211136
[14 empty] | 15462.01 | 106.6051 | 3991.3 | 0.39913 | -2112.34 | -0.211234
[14 empty] | 15466.19 | 106.634 | 3993.28 | 0.399328 | -2113.16 | -0.211316
[14 empty] | 15468.36 | 106.6489 | 3994.27 | 0.399427 | -2113.94 | -0.211394
[14 empty] | 15471.22 | 106.6686 | 3996.39 | 0.399639 | -2115.14 | -0.211514
[14 empty] | 15473.07 | 106.6814 | 3997.45 | 0.399745 | -2115.78 | -0.211578
[14 empty] | 15474.84 | 106.6936 | 3999.02 | 0.399902 | -2116.41 | -0.211641
[14 empty] | 15477.75 | 106.7137 | 4000.18 | 0.400018 | -2117.16 | -0.211716
[14 empty] | 15481.51 | 106.7396 | 4001.54 | 0.400154 | -2118.16 | -0.211816
[14 empty] | 15484.83 | 106.7625 | 4003.6 | 0.40036 | -2118.94 | -0.211894
[14 empty] | 15488.9 | 106.7905 | 4004.62 | 0.400462 | -2119.59 | -0.211959
[14 empty] | 15493.05 | 106.8192 | 4006.4 | 0.40064 | -2120.42 | -0.212042
[14 empty] | 15497.5 | 106.8498 | 4007.78 | 0.400778 | -2121.48 | -0.212148
[14 empty] | 15500.69 | 106.8718 | 4009.2 | 0.40092 | -2121.97 | -0.212197
[14 empty] | 15504.52 | 106.8982 | 4011.37 | 0.401137 | -2122.81 | -0.212281
[14 empty] | 15508.69 | 106.927 | 4012.18 | 0.401218 | -2123.24 | -0.212324
[14 empty] | 15512.63 | 106.9542 | 4013.51 | 0.401351 | -2124.2 | -0.21242
[14 empty] | 15516.28 | 106.9793 | 4015.25 | 0.401525 | -2125.02 | -0.212502
[14 empty] | 15519.82 | 107.0037 | 4016.55 | 0.401655 | -2125.67 | -0.212567
[14 empty] | 15523.88 | 107.0317 | 4017.55 | 0.401755 | -2126.2 | -0.21262
[14 empty] | 15530.39 | 107.0766 | 4020.32 | 0.402032 | -2127.53 | -0.212753
[14 empty] | 15538.15 | 107.1301 | 4021.83 | 0.402183 | -2128.19 | -0.212819
[14 empty] | 15544.46 | 107.1736 | 4023.78 | 0.402378 | -2128.89 | -0.212889
[14 empty] | 15549.37 | 107.2075 | 4025.48 | 0.402548 | -2130.12 | -0.213012
[14 empty] | 15555.42 | 107.2492 | 4026.51 | 0.402651 | -2130.55 | -0.213055
[14 empty] | 15560.16 | 107.2819 | 4028.16 | 0.402816 | -2131.87 | -0.213187
[14 empty] | 15565.46 | 107.3184 | 4029.5 | 0.40295 | -2131.98 | -0.213198
[14 empty] | 15570.53 | 107.3534 | 4031.01 | 0.403101 | -2133.12 | -0.213312
[14 empty] | 15574.49 | 107.3807 | 4033.81 | 0.403381 | -2133.89 | -0.213389
[14 empty] | 15578.66 | 107.4094 | 4034.15 | 0.403415 | -2134.43 | -0.213443
[14 empty] | 15582.75 | 107.4376 | 4036.36 | 0.403636 | -2135.68 | -0.213568
[14 empty] | 15587.28 | 107.4688 | 4037.34 | 0.403734 | -2136.15 | -0.213615
[14 empty] | 15591.89 | 107.5006 | 4039.27 | 0.403927 | -2136.99 | -0.213699
[14 empty] | 15597.34 | 107.5382 | 4040.33 | 0.404033 | -2137.88 | -0.213788
[14 empty] | 15601.7 | 107.5683 | 4042.55 | 0.404255 | -2138.37 | -0.213837
[14 empty] | 15606.5 | 107.6014 | 4044.04 | 0.404404 | -2139.05 | -0.213905
[14 empty] | 15610.54 | 107.6292 | 4045.03 | 0.404503 | -2139.84 | -0.213984
[14 empty] | 15614.29 | 107.6551 | 4046.16 | 0.404616 | -2140.72 | -0.214072
[14 empty] | 15618.72 | 107.6856 | 4047.48 | 0.404748 | -2141.25 | -0.214125
[14 empty] | 15623.55 | 107.7189 | 4049.24 | 0.404924 | -2142.32 | -0.214232
[14 empty] | 15627.8 | 107.7482 | 4050.43 | 0.405043 | -2142.78 | -0.214278
[14 empty] | 15632.47 | 107.7804 | 4052.4 | 0.40524 | -2143.91 | -0.214391
[14 empty] | 15635.74 | 107.803 | 4054.25 | 0.405425 | -2144.81 | -0.214481
[14 empty] | 15638.65 | 107.823 | 4054.73 | 0.405473 | -2145.75 | -0.214575
[14 empty] | 15641.69 | 107.844 | 4055.8 | 0.40558 | -2146.29 | -0.214629
[14 empty] | 15645.49 | 107.8702 | 4056.66 | 0.405666 | -2147.31 | -0.214731
[14 empty] | 15650.37 | 107.9038 | 4060.05 | 0.406005 | -2148.34 | -0.214834
[14 empty] | 15639.28 | 107.8274 | 4063.29 | 0.406329 | -2155.91 | -0.215591
[14 empty] | 15635.47 | 107.8011 | 4065.2 | 0.40652 | -2158.24 | -0.215824
[14 empty] | 15634.48 | 107.7943 | 4066.23 | 0.406623 | -2158.87 | -0.215887
[14 empty] | 15634.49 | 107.7943 | 4065.96 | 0.406596 | -2159.64 | -0.215964
[14 empty] | 15636.24 | 107.8064 | 4068.13 | 0.406813 | -2160.49 | -0.216049
[14 empty] | 15637.57 | 107.8156 | 4068.8 | 0.40688 | -2161.04 | -0.216104
[14 empty] | 15640.25 | 107.834 | 4071.19 | 0.407119 | -2161.97 | -0.216197
[14 empty] | 15643.3 | 107.8551 | 4072.54 | 0.407254 | -2162.8 | -0.21628
[14 empty] | 15646.17 | 107.8749 | 4074.06 | 0.407406 | -2163.39 | -0.216339
[14 empty] | 15649.75 | 107.8995 | 4074.75 | 0.407475 | -2164.52 | -0.216452
[14 empty] | 15653.13 | 107.9228 | 4076.55 | 0.407655 | -2165.57 | -0.216557
[14 empty] | 15655.87 | 107.9417 | 4078.03 | 0.407803 | -2166.2 | -0.21662
[14 empty] | 15659.82 | 107.969 | 4079.64 | 0.407964 | -2167.43 | -0.216743
[14 empty] | 15664.58 | 108.0018 | 4080.6 | 0.40806 | -2168.21 | -0.216821
[14 empty] | 15667.96 | 108.0251 | 4082.85 | 0.408285 | -2169.33 | -0.216933
[14 empty] | 15671.31 | 108.0482 | 4083.83 | 0.408383 | -2169.84 | -0.216984
[14 empty] | 15674.37 | 108.0693 | 4085.92 | 0.408592 | -2171.01 | -0.217101
[14 empty] | 15678.84 | 108.1001 | 4086.21 | 0.408621 | -2171.36 | -0.217136
[14 empty] | 15683.23 | 108.1304 | 4087.69 | 0.408769 | -2172.64 | -0.217264
[14 empty] | 15686.9 | 108.1557 | 4089.27 | 0.408927 | -2173.43 | -0.217343
[14 empty] | 15691.48 | 108.1873 | 4091.4 | 0.40914 | -2174.23 | -0.217423
[14 empty] | 15694.48 | 108.2079 | 4092.96 | 0.409296 | -2175.32 | -0.217532
[14 empty] | 15699.02 | 108.2392 | 4094.03 | 0.409403 | -2175.83 | -0.217583
[14 empty] | 15702.77 | 108.2651 | 4095.58 | 0.409558 | -2177.01 | -0.217701
[14 empty] | 15708.1 | 108.3018 | 4097.4 | 0.40974 | -2177.63 | -0.217763
[14 empty] | 15712.69 | 108.3335 | 4099.55 | 0.409955 | -2178.77 | -0.217877
[14 empty] | 15716.3 | 108.3584 | 4100.29 | 0.410029 | -2179.17 | -0.217917
[14 empty] | 15720.29 | 108.3859 | 4101.97 | 0.410197 | -2179.99 | -0.217999
[14 empty] | 15724.08 | 108.412 | 4103.16 | 0.410316 | -2180.88 | -0.218088
[14 empty] | 15728.08 | 108.4396 | 4104.13 | 0.410413 | -2181.44 | -0.218144
[14 empty] | 15732.55 | 108.4704 | 4105.91 | 0.410591 | -2182.06 | -0.218206
[14 empty] | 15736.75 | 108.4994 | 4107.88 | 0.410788 | -2183.55 | -0.218355
[14 empty] | 15741.73 | 108.5337 | 4109.48 | 0.410948 | -2183.79 | -0.218379
[14 empty] | 15745.81 | 108.5618 | 4111.15 | 0.411115 | -2184.89 | -0.218489
[14 empty] | 15749.47 | 108.5871 | 4112.62 | 0.411262 | -2185.68 | -0.218568
[14 empty] | 15749.92 | 108.5902 | 4114.75 | 0.411475 | -2186.58 | -0.218658
[14 empty] | 15738.87 | 108.514 | 4117.14 | 0.411714 | -2189.05 | -0.218905
[14 empty] | 15737.81 | 108.5067 | 4118.05 | 0.411805 | -2190.25 | -0.219025
[14 empty] | 15737.54 | 108.5048 | 4119.49 | 0.411949 | -2191.12 | -0.219112
[14 empty] | 15739.35 | 108.5173 | 4120.73 | 0.412073 | -2191.79 | -0.219179
[14 empty] | 15741.49 | 108.5321 | 4122.8 | 0.41228 | -2192.82 | -0.219282
[14 empty] | 15744.55 | 108.5532 | 4123.68 | 0.412368 | -2193.58 | -0.219358
[14 empty] | 15747.35 | 108.5725 | 4124.9 | 0.41249 | -2194.6 | -0.21946
[14 empty] | 15750.44 | 108.5938 | 4126.33 | 0.412633 | -2195.08 | -0.219508
[14 empty] | 15752.28 | 108.6065 | 4127.46 | 0.412746 | -2196.15 | -0.219615
[14 empty] | 15755.86 | 108.6311 | 4129.61 | 0.412961 | -2197.24 | -0.219724
[14 empty] | 15759.95 | 108.6593 | 4131.07 | 0.413107 | -2197.81 | -0.219781
[14 empty] | 15763.46 | 108.6835 | 4132.62 | 0.413262 | -2198.3 | -0.21983
[14 empty] | 15766.05 | 108.7014 | 4133.66 | 0.413366 | -2199.02 | -0.219902
[14 empty] | 15767.89 | 108.7141 | 4135.46 | 0.413546 | -2199.95 | -0.219995
[14 empty] | 15772.05 | 108.7428 | 4136.73 | 0.413673 | -2200.59 | -0.220059
[14 empty] | 15775.71 | 108.768 | 4137.77 | 0.413777 | -2201.37 | -0.220137
[14 empty] | 15779.25 | 108.7924 | 4139.28 | 0.413928 | -2201.86 | -0.220186
[14 empty] | 15783.29 | 108.8203 | 4140.77 | 0.414077 | -2202.63 | -0.220263
[14 empty] | 15787.59 | 108.8499 | 4142.05 | 0.414205 | -2203.43 | -0.220343
[14 empty] | 15791.36 | 108.8759 | 4143.2 | 0.41432 | -2204.42 | -0.220442
[14 empty] | 15795.49 | 108.9044 | 4145.73 | 0.414573 | -2205.4 | -0.22054
[14 empty] | 15798.62 | 108.926 | 4145.97 | 0.414597 | -2205.91 | -0.220591
[14 empty] | 15803.09 | 108.9568 | 4147.9 | 0.41479 | -2206.91 | -0.220691
[14 empty] | 15806.92 | 108.9832 | 4149.15 | 0.414915 | -2207.27 | -0.220727
[14 empty] | 15810.54 | 109.0081 | 4150.71 | 0.415071 | -2208.19 | -0.220819
[14 empty] | 15815.08 | 109.0394 | 4152.44 | 0.415244 | -2209.3 | -0.22093
[14 empty] | 15819.08 | 109.067 | 4153.81 | 0.415381 | -2210.14 | -0.221014
[14 empty] | 15824.18 | 109.1022 | 4154.91 | 0.415491 | -2210.77 | -0.221077
[14 empty] | 15828.63 | 109.1329 | 4157.04 | 0.415704 | -2211.45 | -0.221145
[14 empty] | 15832.37 | 109.1586 | 4158.78 | 0.415878 | -2212.29 | -0.221229
[14 empty] | 15838.84 | 109.2033 | 4160.31 | 0.416031 | -2213.3 | -0.22133
[14 empty] | 15844.96 | 109.2454 | 4162.12 | 0.416212 | -2214.34 | -0.221434
[14 empty] | 15850.44 | 109.2832 | 4163.91 | 0.416391 | -2214.95 | -0.221495
[14 empty] | 15855.32 | 109.3169 | 4164.52 | 0.416452 | -2215.83 | -0.221583
[14 empty] | 15860.08 | 109.3497 | 4166.92 | 0.416692 | -2216.86 | -0.221686
[14 empty] | 15864.15 | 109.3778 | 4168.42 | 0.416842 | -2217.76 | -0.221776
[14 empty] | 15867.89 | 109.4035 | 4169.65 | 0.416965 | -2218.46 | -0.221846
[14 empty] | 15871.93 | 109.4314 | 4171.3 | 0.41713 | -2219.52 | -0.221952
[14 empty] | 15875.91 | 109.4588 | 4173.16 | 0.417316 | -2220.36 | -0.222036
[14 empty] | 15879.56 | 109.484 | 4174.52 | 0.417452 | -2221.35 | -0.222135
[14 empty] | 15873.98 | 109.4455 | 4176.7 | 0.41767 | -2225.08 | -0.222508
[14 empty] | 15873.44 | 109.4418 | 4178.16 | 0.417816 | -2226.57 | -0.222657
[14 empty] | 15872.11 | 109.4326 | 4179.63 | 0.417963 | -2228.03 | -0.222803
[14 empty] | 15871.93 | 109.4314 | 4181.4 | 0.41814 | -2229.93 | -0.222993
[14 empty] | 15872.55 | 109.4357 | 4182.63 | 0.418263 | -2230.88 | -0.223088
[14 empty] | 15873.93 | 109.4452 | 4183.85 | 0.418385 | -2232.36 | -0.223236
[14 empty] | 15875.08 | 109.4531 | 4185.34 | 0.418534 | -2233.23 | -0.223323
[14 empty] | 15877.33 | 109.4686 | 4186.64 | 0.418664 | -2234.07 | -0.223407
[14 empty] | 15880.19 | 109.4883 | 4188.23 | 0.418823 | -2235.18 | -0.223518
[14 empty] | 15882.87 | 109.5068 | 4189.82 | 0.418982 | -2236.01 | -0.223601
[14 empty] | 15884.23 | 109.5162 | 4191.77 | 0.419177 | -2237.2 | -0.22372
[14 empty] | 15885.08 | 109.5221 | 4193.34 | 0.419334 | -2238.25 | -0.223825
[14 empty] | 15885.6 | 109.5256 | 4194.52 | 0.419452 | -2239.31 | -0.223931
[14 empty] | 15886.37 | 109.531 | 4195.6 | 0.41956 | -2240.43 | -0.224043
[14 empty] | 15887.65 | 109.5398 | 4196.76 | 0.419676 | -2241.77 | -0.224177
[14 empty] | 15889.63 | 109.5534 | 4199.45 | 0.419945 | -2243.47 | -0.224347
[14 empty] | 15890.4 | 109.5587 | 4200.02 | 0.420002 | -2244.4 | -0.22444
[14 empty] | 15892.12 | 109.5706 | 4201.61 | 0.420161 | -2246.46 | -0.224646
[14 empty] | 15892.82 | 109.5754 | 4203.58 | 0.420358 | -2247.33 | -0.224733
[14 empty] | 15893.82 | 109.5823 | 4205.15 | 0.420515 | -2249.23 | -0.224923
[14 empty] | 15894.19 | 109.5849 | 4206.79 | 0.420679 | -2250.48 | -0.225048
[14 empty] | 15894.95 | 109.5901 | 4207.6 | 0.42076 | -2252.1 | -0.22521
[14 empty] | 15894.19 | 109.5849 | 4209.78 | 0.420978 | -2253.68 | -0.225368
[14 empty] | 15894.08 | 109.5841 | 4211.39 | 0.421139 | -2255.47 | -0.225547
[14 empty] | 15893.96 | 109.5833 | 4212.18 | 0.421218 | -2257.22 | -0.225722
[14 empty] | 15893.28 | 109.5786 | 4213.73 | 0.421373 | -2259.11 | -0.225911
[14 empty] | 15893.1 | 109.5774 | 4215.69 | 0.421569 | -2261.18 | -0.226118
[14 empty] | 15886.78 | 109.5338 | 4217.86 | 0.421786 | -2264.5 | -0.22645
[14 empty] | 14013.55 | 96.61852 | 4245.06 | 0.424506 | -3370.57 | -0.337057

## VpVs+Poissons Ratio - Local #E
E#-pre |  |  |  | E#-post
Length [m] - 0 Days | Vp [m/s] | Vs [m/s] | Poisson's ratio [-] | Length [m] - 0 Days | Vp [m/s] | Vs [m/s] | Poisson's ratio [-] |  | Average |  | Standard Deviation | Standard Error
0.03 | 3520.43 | 2025.4 | 0.251252 | 0.03 | 6374.31 | 3785.23 | 0.227646 | E#-pre | 0.2609935 | [-] | 0.0097415 | 0.006888281
0.07 | 3424.6 | 1973.89 | 0.270735 | 0.07 | 6898.6 | 4230.74 | 0.19858 | E#-post | 0.213113 | [-] | 0.014533 | 0.01027638

## VpVs+Poissons Ratio - Local #M
M#-pre |  |  |  | M#-post
Length [m] - 0 Days | Vp [m/s] | Vs [m/s] | Poisson's ratio [-] | Length [m] - 0 Days | Vp [m/s] | Vs [m/s] | Poisson's ratio [-] |  | Average |  | Standard Deviation | Standard Error
0.03 | 4509.89 | 2796.33 | 0.176727 | 0.03 | 3729.13 | 2363.2 | 0.164449 | M#-pre | 0.182219 | [-] | 0.005492 | 0.00388343
0.07 | 4245.3 | 2657.74 | 0.187711 | 0.05 | 3843.04 | 2479.64 | 0.143366 | M#-post | 0.1510552 | [-] | 0.02235775 | 0.00999869
|  |  |  | 0.07 | 3674.67 | 2363.2 | 0.147363
|  |  |  | 0.09 | 6714.51 | 4423.64 | 0.116544
|  |  |  | 0.11 | 3050.89 | 1899.38 | 0.183554

## VpVs+Poissons Ratio - Local #N
N#-pre |  |  |  | N#-post
Length [m] - 0 Days | Vp [m/s] | Vs [m/s] | Poisson's ratio [-] | Length [m] - 0 Days | Vp [m/s] | Vs [m/s] | Poisson's ratio [-] |  | Average |  | Standard Deviation | Standard Error
0.03 | 1059.56 | 561.056 | 0.337182 | 0.03 | 1523.76 | 843.381 | 0.279179 | N#-pre | 0.320433 | [-] | 0.016749 | 0.01184333
0.07 | 1068.56 | 567.381 | 0.303684 | 0.05 | 3413.72 | 2015.15 | 0.23258 | N#-post | 0.24493075 | [-] | 0.02283694 | 0.01141847
|  |  |  | 0.07 | 3338.12 | 1926.95 | 0.25012
|  |  |  | 0.09 | 3564.91 | 2141.15 | 0.217844

## Ks - Local #E
E#-Pre | [7 empty] | E#-Post
Depth [m] | FT [N] | R=w/2 | 5 | Ks [Mpa.√m] - E#-pre | Mean (Average) | 4.063282 | Scratch Toughness (Ks) [Mpa.√m] | Depth [m] | FT [N] | R=w/2 | 5 | Ks [Mpa.√m] - E#-post | Mean (Average) | 5.203953 | Scratch Toughness (Ks) [Mpa.√m]
0.01 | 203.3 | d | 0.25 | 4.066 | Standard Deviation | 0.1206491 | 4.06 ± 0.02 | 0.01 | 226.8 | d | 0.25 | 4.536 | Standard Deviation | 0.3496477 | 5.20 ± 0.05 |  | Average |  | Standard Deviation | Standard Error
0.01 | 203.1 |  |  | 4.062 | Standard Error | 0.01931932 |  | 0.02 | 218.6 |  |  | 4.372 | Standard Error | 0.05332077 |  | E#-Pre | 4.063282 | [Mpa.√m] | 0.1206491 | 0.01931932
0.01 | 204.3 |  |  | 4.086 |  |  |  | 0.02 | 221.8 |  |  | 4.436 |  |  |  | E#-Post | 5.203953 | [Mpa.√m] | 0.3496477 | 0.05332077
0.01 | 205.2 |  |  | 4.104 |  |  |  | 0.02 | 219.6 |  |  | 4.392
0.01 | 205.7 |  |  | 4.114 |  |  |  | 0.02 | 220.2 |  |  | 4.404
0.02 | 204.8 |  |  | 4.096 |  |  |  | 0.02 | 216.3 |  |  | 4.326
0.02 | 207.1 |  |  | 4.142 |  |  |  | 0.03 | 241.1 |  |  | 4.822
0.02 | 208.6 |  |  | 4.172 |  |  |  | 0.03 | 251.8 |  |  | 5.036
0.02 | 208.4 |  |  | 4.168 |  |  |  | 0.03 | 263.4 |  |  | 5.268
0.02 | 207.9 |  |  | 4.158 |  |  |  | 0.03 | 270.7 |  |  | 5.414
0.03 | 208.2 |  |  | 4.164 |  |  |  | 0.03 | 269.3 |  |  | 5.386
0.03 | 205.5 |  |  | 4.11 |  |  |  | 0.04 | 266.1 |  |  | 5.322
0.03 | 203.2 |  |  | 4.064 |  |  |  | 0.04 | 260.6 |  |  | 5.212
0.03 | 203.5 |  |  | 4.07 |  |  |  | 0.04 | 260.7 |  |  | 5.214
0.03 | 205.5 |  |  | 4.11 |  |  |  | 0.04 | 263.1 |  |  | 5.262
0.04 | 209.2 |  |  | 4.184 |  |  |  | 0.04 | 273.3 |  |  | 5.466
0.04 | 212.2 |  |  | 4.244 |  |  |  | 0.05 | 273.3 |  |  | 5.466
0.04 | 211.2 |  |  | 4.224 |  |  |  | 0.05 | 272.5 |  |  | 5.45
0.04 | 210.9 |  |  | 4.218 |  |  |  | 0.05 | 274.5 |  |  | 5.49
0.04 | 207.9 |  |  | 4.158 |  |  |  | 0.05 | 271.9 |  |  | 5.438
0.05 | 203.6 |  |  | 4.072 |  |  |  | 0.05 | 265.4 |  |  | 5.308
0.05 | 200.6 |  |  | 4.012 |  |  |  | 0.06 | 264.2 |  |  | 5.284
0.05 | 203.9 |  |  | 4.078 |  |  |  | 0.06 | 262.4 |  |  | 5.248
0.05 | 203 |  |  | 4.06 |  |  |  | 0.06 | 262 |  |  | 5.24
0.05 | 205.4 |  |  | 4.108 |  |  |  | 0.06 | 259.5 |  |  | 5.19
0.06 | 204.7 |  |  | 4.094 |  |  |  | 0.06 | 260.9 |  |  | 5.218
0.06 | 205.2 |  |  | 4.104 |  |  |  | 0.07 | 265.1 |  |  | 5.302
0.06 | 203.9 |  |  | 4.078 |  |  |  | 0.07 | 270.1 |  |  | 5.402
0.06 | 201.5 |  |  | 4.03 |  |  |  | 0.07 | 270.9 |  |  | 5.418
0.06 | 195.4 |  |  | 3.908 |  |  |  | 0.07 | 274 |  |  | 5.48
0.07 | 192.7 |  |  | 3.854 |  |  |  | 0.07 | 272.2 |  |  | 5.444
0.07 | 189.2 |  |  | 3.784 |  |  |  | 0.08 | 267 |  |  | 5.34
0.07 | 186.5 |  |  | 3.73 |  |  |  | 0.08 | 267.7 |  |  | 5.354
0.07 | 189.1 |  |  | 3.782 |  |  |  | 0.08 | 267 |  |  | 5.34
0.07 | 195.5 |  |  | 3.91 |  |  |  | 0.08 | 271 |  |  | 5.42
0.08 | 204.2 |  |  | 4.084 |  |  |  | 0.08 | 274.3 |  |  | 5.486
0.08 | 206.2 |  |  | 4.124 |  |  |  | 0.09 | 279.9 |  |  | 5.598
0.08 | 202.7 |  |  | 4.054 |  |  |  | 0.09 | 278.3 |  |  | 5.566
0.08 | 194.4 |  |  | 3.888 |  |  |  | 0.09 | 276.1 |  |  | 5.522
[8 empty] | 0.09 | 267.6 |  |  | 5.352
[8 empty] | 0.09 | 262.1 |  |  | 5.242
[8 empty] | 0.1 | 257.9 |  |  | 5.158
[8 empty] | 0.1 | 257.3 |  |  | 5.146
𝐾_𝑠=𝐹_𝑇/√(2𝑝𝐴_𝑐 ) [𝑀𝑃𝑎√𝑚]
𝐾_𝑠=𝐹_𝑇/√(2𝑝𝐴_𝑐 ) [𝑀𝑃𝑎√𝑚]

## Ks - Local #M
M#α0 | [7 empty] | M#-Post
Depth [m] | FT [N] | R=w/2 | 5 | Ks [Mpa.√m] - M#-Pre | Mean (Average) | 4.881828 | Scratch Toughness (Ks) [Mpa.√m] | Depth [m] | FT [N] | R=w/2 | 5 | Ks [Mpa.√m] - M#-post | Mean (Average) | 5.929158 | Scratch Toughness (Ks) [Mpa.√m]
0.01 | 260.1 | d | 0.25 | 5.202 | Standard Deviation | 0.132546 | 4.88 ± 0.02 | 0.01 | 290.1 | d | 0.25 | 5.802 | Standard Deviation | 0.3295113 | 5.93 ± 0.04 |  | Average |  | Standard Deviation | Standard Error
0.01 | 259.5 |  |  | 5.19 | Standard Error | 0.01740415 |  | 0.01 | 304.5 |  |  | 6.09 | Standard Error | 0.04364483 |  | M#-pre | 4.881828 | [Mpa.√m] | 0.132546 | 0.01740415
0.01 | 256.4 |  |  | 5.128 |  |  |  | 0.01 | 306.7 |  |  | 6.134 |  |  |  | M#-post | 5.929158 | [Mpa.√m] | 0.3295113 | 0.04364483
0.01 | 252.8 |  |  | 5.056 |  |  |  | 0.02 | 308.3 |  |  | 6.166
0.01 | 250 |  |  | 5 |  |  |  | 0.02 | 308.3 |  |  | 6.166
0.02 | 248.6 |  |  | 4.972 |  |  |  | 0.02 | 309.4 |  |  | 6.188
0.02 | 247.8 |  |  | 4.956 |  |  |  | 0.02 | 306.1 |  |  | 6.122
0.02 | 243.2 |  |  | 4.864 |  |  |  | 0.03 | 307.4 |  |  | 6.148
0.02 | 243.9 |  |  | 4.878 |  |  |  | 0.03 | 307.7 |  |  | 6.154
0.02 | 242.4 |  |  | 4.848 |  |  |  | 0.03 | 308.5 |  |  | 6.17
0.03 | 243.6 |  |  | 4.872 |  |  |  | 0.03 | 304.8 |  |  | 6.096
0.03 | 244.3 |  |  | 4.886 |  |  |  | 0.03 | 311.5 |  |  | 6.23
0.03 | 246.7 |  |  | 4.934 |  |  |  | 0.04 | 312.7 |  |  | 6.254
0.03 | 245.9 |  |  | 4.918 |  |  |  | 0.04 | 309.6 |  |  | 6.192
0.03 | 248.6 |  |  | 4.972 |  |  |  | 0.04 | 307.7 |  |  | 6.154
0.04 | 249.6 |  |  | 4.992 |  |  |  | 0.04 | 302.9 |  |  | 6.058
0.04 | 245 |  |  | 4.9 |  |  |  | 0.04 | 286.9 |  |  | 5.738
0.04 | 242.9 |  |  | 4.858 |  |  |  | 0.04 | 283.1 |  |  | 5.662
0.04 | 247.1 |  |  | 4.942 |  |  |  | 0.05 | 284.9 |  |  | 5.698
0.04 | 241.9 |  |  | 4.838 |  |  |  | 0.05 | 274.9 |  |  | 5.498
0.05 | 242.4 |  |  | 4.848 |  |  |  | 0.05 | 279.2 |  |  | 5.584
0.05 | 247.5 |  |  | 4.95 |  |  |  | 0.05 | 289.6 |  |  | 5.792
0.05 | 249.2 |  |  | 4.984 |  |  |  | 0.06 | 293.1 |  |  | 5.862
0.05 | 244.6 |  |  | 4.892 |  |  |  | 0.06 | 293.6 |  |  | 5.872
0.05 | 246.2 |  |  | 4.924 |  |  |  | 0.06 | 304 |  |  | 6.08
0.06 | 242.1 |  |  | 4.842 |  |  |  | 0.06 | 310.3 |  |  | 6.206
0.06 | 238.6 |  |  | 4.772 |  |  |  | 0.06 | 304.2 |  |  | 6.084
0.06 | 236 |  |  | 4.72 |  |  |  | 0.07 | 297 |  |  | 5.94
0.06 | 234.3 |  |  | 4.686 |  |  |  | 0.07 | 297.9 |  |  | 5.958
0.06 | 234.2 |  |  | 4.684 |  |  |  | 0.07 | 294.5 |  |  | 5.89
0.07 | 235.6 |  |  | 4.712 |  |  |  | 0.07 | 281.9 |  |  | 5.638
0.07 | 232 |  |  | 4.64 |  |  |  | 0.07 | 290.2 |  |  | 5.804
0.07 | 232.8 |  |  | 4.656 |  |  |  | 0.07 | 291.6 |  |  | 5.832
0.07 | 234.8 |  |  | 4.696 |  |  |  | 0.08 | 291.8 |  |  | 5.836
0.07 | 231.9 |  |  | 4.638 |  |  |  | 0.08 | 293.4 |  |  | 5.868
0.08 | 232.3 |  |  | 4.646 |  |  |  | 0.08 | 298.2 |  |  | 5.964
0.08 | 239.6 |  |  | 4.792 |  |  |  | 0.08 | 295.6 |  |  | 5.912
0.08 | 244.2 |  |  | 4.884 |  |  |  | 0.09 | 301.5 |  |  | 6.03
0.08 | 245.5 |  |  | 4.91 |  |  |  | 0.09 | 302 |  |  | 6.04
0.08 | 247.5 |  |  | 4.95 |  |  |  | 0.09 | 295 |  |  | 5.9
0.09 | 249.2 |  |  | 4.984 |  |  |  | 0.09 | 293.2 |  |  | 5.864
0.09 | 247.8 |  |  | 4.956 |  |  |  | 0.09 | 291.1 |  |  | 5.822
0.09 | 243.5 |  |  | 4.87 |  |  |  | 0.1 | 284.3 |  |  | 5.686
0.09 | 237.4 |  |  | 4.748 |  |  |  | 0.1 | 263.7 |  |  | 5.274
0.09 | 235 |  |  | 4.7 |  |  |  | 0.1 | 258.3 |  |  | 5.166
0.1 | 237.1 |  |  | 4.742 |  |  |  | 0.1 | 257.6 |  |  | 5.152
0.1 | 235.5 |  |  | 4.71 |  |  |  | 0.1 | 253.7 |  |  | 5.074
0.1 | 238.8 |  |  | 4.776 |  |  |  | 0.1 | 259.7 |  |  | 5.194
0.1 | 244.3 |  |  | 4.886 |  |  |  | 0.11 | 275.6 |  |  | 5.512
0.1 | 251.5 |  |  | 5.03 |  |  |  | 0.11 | 293.8 |  |  | 5.876
0.11 | 248.8 |  |  | 4.976 |  |  |  | 0.11 | 307.8 |  |  | 6.156
0.11 | 250.2 |  |  | 5.004 |  |  |  | 0.11 | 320.5 |  |  | 6.41
0.11 | 246.3 |  |  | 4.926 |  |  |  | 0.12 | 321.8 |  |  | 6.436
0.11 | 247.9 |  |  | 4.958 |  |  |  | 0.12 | 324.9 |  |  | 6.498
0.11 | 249.1 |  |  | 4.982 |  |  |  | 0.12 | 328 |  |  | 6.56
0.12 | 251.1 |  |  | 5.022 |  |  |  | 0.12 | 316.6 |  |  | 6.332
0.12 | 251.1 |  |  | 5.022 |  |  |  | 0.12 | 306.9 |  |  | 6.138
0.12 | 241.1 |  |  | 4.822
𝐾_𝑠=𝐹_𝑇/√(2𝑝𝐴_𝑐 ) [𝑀𝑃𝑎√𝑚]
𝐾_𝑠=𝐹_𝑇/√(2𝑝𝐴_𝑐 ) [𝑀𝑃𝑎√𝑚]

## Ks - Local #N
N#-Pre | [7 empty] | N#-Post
Depth [m] | FT [N] | R=w/2 | 5 | Ks [Mpa.√m] - N#-pre | Mean (Average) | 3.138698 | Scratch Toughness (Ks) [Mpa.√m] | Depth [m] | FT [N] | R=w/2 | 5 | Ks [Mpa.√m] - N#-post | Mean (Average) | 4.85776 | Scratch Toughness (Ks) [Mpa.√m]
0.01 | 161.1 | d | 0.25 | 3.222 | Standard Deviation | 0.1617088 | 3.14 ± 0.02 | 0.01 | 228.2 | d | 0.25 | 4.564 | Standard Deviation | 0.504999 | 4.86 ± 0.07 |  | Average |  | Standard Deviation | Standard Error
0.01 | 161.7 |  |  | 3.234 | Standard Error | 0.02466037 |  | 0.01 | 224.4 |  |  | 4.488 | Standard Error | 0.07141764 |  | N#-pre | 3.138698 | [Mpa.√m] | 0.1617088 | 0.02466037
0.01 | 162 |  |  | 3.24 |  |  |  | 0.01 | 233 |  |  | 4.66 |  |  |  | N#-post | 4.85776 | [Mpa.√m] | 0.504999 | 0.07141764
0.01 | 159 |  |  | 3.18 |  |  |  | 0.01 | 230.4 |  |  | 4.608
0.01 | 163.6 |  |  | 3.272 |  |  |  | 0.01 | 231.4 |  |  | 4.628
0.02 | 160.5 |  |  | 3.21 |  |  |  | 0.02 | 233.1 |  |  | 4.662
0.02 | 158.5 |  |  | 3.17 |  |  |  | 0.02 | 230.7 |  |  | 4.614
0.02 | 161.5 |  |  | 3.23 |  |  |  | 0.02 | 222.5 |  |  | 4.45
0.02 | 163.2 |  |  | 3.264 |  |  |  | 0.02 | 214.2 |  |  | 4.284
0.02 | 160.9 |  |  | 3.218 |  |  |  | 0.02 | 213.6 |  |  | 4.272
0.03 | 163.7 |  |  | 3.274 |  |  |  | 0.03 | 215.2 |  |  | 4.304
0.03 | 164.8 |  |  | 3.296 |  |  |  | 0.03 | 213.7 |  |  | 4.274
0.03 | 166.4 |  |  | 3.328 |  |  |  | 0.03 | 195.3 |  |  | 3.906
0.03 | 178.3 |  |  | 3.566 |  |  |  | 0.03 | 211.2 |  |  | 4.224
0.03 | 174.8 |  |  | 3.496 |  |  |  | 0.03 | 221.6 |  |  | 4.432
0.04 | 171.5 |  |  | 3.43 |  |  |  | 0.04 | 239.7 |  |  | 4.794
0.04 | 167.4 |  |  | 3.348 |  |  |  | 0.04 | 267.3 |  |  | 5.346
0.04 | 164.3 |  |  | 3.286 |  |  |  | 0.04 | 309.4 |  |  | 6.188
0.04 | 151.8 |  |  | 3.036 |  |  |  | 0.04 | 316.2 |  |  | 6.324
0.04 | 152 |  |  | 3.04 |  |  |  | 0.04 | 316.3 |  |  | 6.326
0.05 | 153.8 |  |  | 3.076 |  |  |  | 0.05 | 297.3 |  |  | 5.946
0.05 | 156 |  |  | 3.12 |  |  |  | 0.05 | 270.6 |  |  | 5.412
0.05 | 154.5 |  |  | 3.09 |  |  |  | 0.05 | 257 |  |  | 5.14
0.05 | 149.2 |  |  | 2.984 |  |  |  | 0.05 | 250.3 |  |  | 5.006
0.05 | 146.8 |  |  | 2.936 |  |  |  | 0.05 | 243.8 |  |  | 4.876
0.06 | 146.1 |  |  | 2.922 |  |  |  | 0.06 | 241.1 |  |  | 4.822
0.06 | 146.8 |  |  | 2.936 |  |  |  | 0.06 | 254 |  |  | 5.08
0.06 | 143.2 |  |  | 2.864 |  |  |  | 0.06 | 254.7 |  |  | 5.094
0.06 | 145.1 |  |  | 2.902 |  |  |  | 0.06 | 256.4 |  |  | 5.128
0.06 | 146.3 |  |  | 2.926 |  |  |  | 0.06 | 254.8 |  |  | 5.096
0.07 | 148.5 |  |  | 2.97 |  |  |  | 0.07 | 259.7 |  |  | 5.194
0.07 | 153.2 |  |  | 3.064 |  |  |  | 0.07 | 255.7 |  |  | 5.114
0.07 | 157.6 |  |  | 3.152 |  |  |  | 0.07 | 251.2 |  |  | 5.024
0.07 | 160.9 |  |  | 3.218 |  |  |  | 0.07 | 246.8 |  |  | 4.936
0.07 | 160 |  |  | 3.2 |  |  |  | 0.07 | 247.7 |  |  | 4.954
0.08 | 154.7 |  |  | 3.094 |  |  |  | 0.08 | 243 |  |  | 4.86
0.08 | 151.3 |  |  | 3.026 |  |  |  | 0.08 | 245 |  |  | 4.9
0.08 | 151.4 |  |  | 3.028 |  |  |  | 0.08 | 249.5 |  |  | 4.99
0.08 | 149.6 |  |  | 2.992 |  |  |  | 0.08 | 243.7 |  |  | 4.874
0.08 | 152 |  |  | 3.04 |  |  |  | 0.08 | 242.5 |  |  | 4.85
0.09 | 154.5 |  |  | 3.09 |  |  |  | 0.09 | 244.5 |  |  | 4.89
0.09 | 151 |  |  | 3.02 |  |  |  | 0.09 | 234.7 |  |  | 4.694
0.09 | 148.7 |  |  | 2.974 |  |  |  | 0.09 | 219.7 |  |  | 4.394
[8 empty] | 0.09 | 222.6 |  |  | 4.452
[8 empty] | 0.09 | 217 |  |  | 4.34
[8 empty] | 0.1 | 222.7 |  |  | 4.454
[8 empty] | 0.1 | 230.1 |  |  | 4.602
[8 empty] | 0.1 | 241.3 |  |  | 4.826
[8 empty] | 0.1 | 240.1 |  |  | 4.802
[8 empty] | 0.1 | 239.5 |  |  | 4.79
𝐾_𝑠=𝐹_𝑇/√(2𝑝𝐴_𝑐 ) [𝑀𝑃𝑎√𝑚]
𝐾_𝑠=𝐹_𝑇/√(2𝑝𝐴_𝑐 ) [𝑀𝑃𝑎√𝑚]

## XRD
Minerological Composition | [16 empty] | Clay fraction intepretation pre- and post-treatment
Core Specimen | Quartz (%) | Calcite (%) | Illite (%) | Pyrite (%) | Chlorite (%) | Dolomite (%) | Gypsum (%) | Albite (%) | Kaolinite (%) | Formation | Pre-Cultivation Calcite [%] | Post-Cultivation Calcite [%] | Calcite Change [%] | Pre-Cultivation Clay Fraction[%] | Post-Cultivation Clay Fraction [%] | Clay Fraction Reduction [%] |  | Non-clay |  | Clay |  |  |  | Non-clay
E# 0 Days | 30.6 | 42.2 | 6.4 | 0.8 | 1 | 2.1 | 8.8 | 0.1 | 8 | E# | 42.2% | 54% | 27.96% | 43.5% | 14.6% | 66.44% | Core Specimen | Quartz (%) | Calcite (%) | Illite (%) | Mixed-layer I-S (%) | Chlorite/ C-S (%) | Kaolinite (%) | Gypsum (%) | Albite (%) | NC | C
E# 30 Days | 30.8 | 54 | 4.2 | 2.2 | 0 | 2.2 | 0 | 0 | 6.6 | M# | 10.6% | 13.3% | 25.47% | 60.2% | 32.6% | 45.85% | E# 0 Days | 26.3 | 29.6 | 8.3 | 7.3 | 0 | 27.8 | 0.6 | 0 | 56.5 | 43.5
M# 0 Days | 57.6 | 10.6 | 18.6 | 5 | 1.1 | 1.7 | 2.1 | 3.3 | 0 | N# | 77.3% | 83.7% | 8.279% | 31.3% | 13.7% | 56.23% | E# 30 Days | 23.6 | 61.8 | 5.3 | 4.1 | 0 | 5.2 | 0 | 0 | 85.4 | 14.6
M# 30 Days | 55.6 | 13.3 | 17.8 | 5.4 | 0.5 | 1.7 | 2 | 3.7 | 0 |  |  |  | 20.57% |  |  | 56.17% | M# 0 Days | 34.2 | 5.6 | 42.7 | 10.7 | 6.8 | 0 | 0 | 0.2 | 39.8 | 60.2
N# 0 Days | 10.8 | 77.3 | 8.6 | 0.5 | 0.8 | 0.6 | 0 | 1.4 | 0 | [7 empty] | M# 30 Days | 36.8 | 30.9 | 29.4 | 3.2 | 0 | 0 | 0 | 0 | 67.4 | 32.6
N# 30 Days | 6.2 | 83.7 | 7.6 | 0.6 | 0 | 0.4 | 0 | 1.5 | 0 | [7 empty] | N# 0 Days | 4.4 | 64.3 | 23 | 5.8 | 0 | 2.5 | 0 | 0 | 68.7 | 31.3
[17 empty] | N# 30 Days | 4.4 | 82 | 9.8 | 3.1 | 0 | 0.8 | 0 | 0 | 86.3 | 13.7

## Permeability
Formation | Pre-Cultivation (Uncultivated) Permeability (mD) | Post-Cultivation (Solution 1) Permeability (mD) |  | Pre-cultivation Permeability (μD) | Post-cultivation Permeability (μD) | Permeability Reduction (%) | Percentage Reduction (%) | Percent change (%)
|  |  | Eagle Ford (E#) | 1.76 | 0.00451 | 99.74% | 99.74375 | -99.74375
Eagle Ford | 0.00176 | 4.51e-06 | Marcellus (M#) | 0.0693 | 0.0138 | 80.09% | 80.08658 | -80.08658
Marcellus | 6.93e-05 | 1.38e-05 | Niobrara (N#) | 1.47 | 0.0224 | 98.48% | 98.47619 | -98.47619
Niobrara | 0.00147 | 2.24e-05 |  |  |  | 92.77%

## Porosity
E#-pre |  |  |  | M#-pre |  |  |  | N#-pre |  |  |  | E#-post |  |  |  | M#-post |  |  |  | N#-post |  |  |  | Formation | Pre-Cultivation Porosity [ɸ] | Post-Cultivation Porosity [ɸ] | Porosity Reduction (%) |  | Percentage Reduction (%) | Percentage Reduction (%) | Percent change (%)
[24 empty] | Eagle Ford (E#) | 9.46% | 6.48% | 31.5% | E# | 31.5% | 31.50106 | -31.50106
| GUAGE (psig) | ERR (psig) | NET (psig) |  | GUAGE (psig) | ERR (psig) | NET (psig) |  | GUAGE (psig) | ERR (psig) | NET (psig) |  | GUAGE (psig) | ERR (psig) | NET (psig) |  | GUAGE (psig) | ERR (psig) | NET (psig) |  | GUAGE (psig) | ERR (psig) | NET (psig) | Marcellus (M#) | 6.22% | 4.41% | 29.1% | M# | 29.1% | 29.09968 | -29.09968
P1 | 201.12 | 1.48 | 199.64 | P1 | 201.12 | 1.48 | 199.64 | P1 | 201.12 | 1.48 | 199.64 | P1 | 201.12 | 1.48 | 199.64 | P1 | 201.12 | 1.48 | 199.64 | P1 | 201.12 | 1.48 | 199.64 | Niobrara (N#) | 5.41% | 2.5% | 53.79% | N# | 53.79% | 53.78928 | -53.78928
P2 | 65.48 | 1.48 | 64 | P2 | 65.48 | 1.48 | 64 | P2 | 65.48 | 1.48 | 64 | P2 | 65.48 | 1.48 | 64 | P2 | 65.48 | 1.48 | 64 | P2 | 65.48 | 1.48 | 64 |  |  |  | 38.13%
P3 | 201.21 | 1.4 | 199.81 | P3 | 201.21 | 1.4 | 199.81 | P3 | 201.21 | 1.4 | 199.81 | P3 | 201.21 | 1.4 | 199.81 | P3 | 201.21 | 1.4 | 199.81 | P3 | 201.21 | 1.4 | 199.81
P4 | 69.94 | 1.4 | 68.54 | P4 | 69.94 | 1.4 | 68.54 | P4 | 69.94 | 1.4 | 68.54 | P4 | 69.94 | 1.4 | 68.54 | P4 | 69.94 | 1.4 | 68.54 | P4 | 69.94 | 1.4 | 68.54
P5 | 204.38 | 2.47 | 201.91 | P5 | 202.34 | 2.26 | 200.08 | P5 | 202.28 | 2.23 | 200.05 | P5 | 203.55 | 2.45 | 201.1 | P5 | 203.24 | 2.44 | 200.8 | P5 | 201.93 | 2.4 | 199.53
P6 | 72.18 | 2.47 | 69.71 | P6 | 70.35 | 2.26 | 68.09 | P6 | 72.11 | 2.23 | 69.88 | P6 | 72.54 | 2.45 | 70.09 | P6 | 72.94 | 2.44 | 70.5 | P6 | 72.95 | 2.4 | 70.55
V1 | 281.6635 | cc |  | V1 | 281.6635 | cc |  | V1 | 281.6635 | cc |  | V1 | 281.6635 | cc |  | V1 | 281.6635 | cc |  | V1 | 281.6635 | cc
V2 | 878.6139 | cc |  | V2 | 878.6139 | cc |  | V2 | 878.6139 | cc |  | V2 | 878.6139 | cc |  | V2 | 878.6139 | cc |  | V2 | 878.6139 | cc
Vblock | 57.49963 | cc |  | Vblock | 57.49963 | cc |  | Vblock | 57.49963 | cc |  | Vblock | 57.49963 | cc |  | Vblock | 57.49963 | cc |  | Vblock | 57.49963 | cc
VG | 62.79601 | cc |  | VG | 50.95607 | cc |  | VG | 72.27773 | cc |  | VG | 70.47411 | cc |  | VG | 76.3725 | cc |  | VG | 82.0114 | cc
Vb | 69.35574 | cc |  | Vb | 54.33425 | cc |  | Vb | 76.41123 | cc |  | Vb | 75.3589 | cc |  | Vb | 79.89871 | cc |  | Vb | 84.11314 | cc
Vp | 6.559739 | cc |  | Vp | 3.378172 | cc |  | Vp | 4.133502 | cc |  | Vp | 4.884789 | cc |  | Vp | 3.526214 | cc |  | Vp | 2.101737 | cc
ɸ | 9.458104 | % |  | ɸ | 6.21739 | % |  | ɸ | 5.409547 | % |  | ɸ | 6.482033 | % |  | ɸ | 4.413356 | % |  | ɸ | 2.498702 | %
L avg, cm | 6.31698 |  |  | L avg, cm | 4.95554 |  |  | L avg, cm | 6.9596 |  |  | L avg, cm | 6.81736 |  |  | L avg, cm | 7.20852 |  |  | L avg, cm | 7.64032
d avg, cm | 3.73888 |  |  | d avg, cm | 3.73634 |  |  | d avg, cm | 3.73888 |  |  | d avg, cm | 3.75158 |  |  | d avg, cm | 3.75666 |  |  | d avg, cm | 3.74396

## Averages-E#
Average Properties
[6 empty] | Localized (Scratch Test) |  |  |  | Bulk (Uniaxial Test)
| E# |  | Scratch Test UCS (MPa) |  | Uniaxial Test UCS (MPa) |  | 0 Days | 30 Days | % Change |  | 0 Days | 30 Days | % Change
|  | Pre | 109.5159 | Pre | 88.44505 | UCS | 109.5159 | 114.485 | 4.537347 | UCS | 88.44505 | 137.7979 | 55.8006
|  | Post | 114.485 | Post | 137.7979 | Poisson's ratio | 0.2609935 | 0.213113 | -18.34548 | Poisson's ratio | 0.2448474 | 0.2347802 | -4.111637
[6 empty] | Fracture toughness | 4.063282 | 5.203953 | 28.07266
| E# |  | Scratch Test Poisson's ratio (-) |  | Uniaxial Test Poisson's ratio (-)
|  | Pre | 0.2609935 | Pre | 0.2448474
|  | Post | 0.213113 | Post | 0.2347802
| E# |  | Scratch Test Ks [Mpa.√m]
|  | Pre | 4.063282
|  | Post | 5.203953

## Averages-M#
Average Properties
[6 empty] | Localized (Scratch Test) |  |  |  | Bulk (Uniaxial Test)
| M# |  | Scratch Test UCS (MPa) |  | Uniaxial Test UCS (MPa) |  | 0 Days | 30 Days | % Change |  | 0 Days | 30 Days | % Change
|  | Pre | 85.93323 | Pre | 120.4006 | UCS | 85.93323 | 98.10229 | 14.16106 | UCS | 120.4006 | 155.4375 | 29.10026
|  | Post | 98.10229 | Post | 155.4375 | Poisson's ratio | 0.182219 | 0.1510552 | -17.10239 | Poisson's ratio | 0.1899583 | 0.1477073 | -22.24223
[6 empty] | Fracture toughness | 4.881828 | 5.929158 | 21.45365
| M# |  | Scratch Test Poisson's ratio (-) |  | Uniaxial Test Poisson's ratio (-)
|  | Pre | 0.182219 | Pre | 0.1899583
|  | Post | 0.1510552 | Post | 0.1477073
| M# |  | Scratch Test Ks [Mpa.√m]
|  | Pre | 4.881828
|  | Post | 5.929158

## Averages-N#
Average Properties
[6 empty] | Localized (Scratch Test) |  |  |  | Bulk (Uniaxial Test)
| N# |  | Scratch Test UCS (MPa) |  | Uniaxial Test UCS (MPa) |  | 0 Days | 30 Days | % Change |  | 0 Days | 30 Days | % Change
|  | Pre | 68.818145 | Pre | 66.02006 | UCS | 68.818145 | 94.5838 | 37.4402 | UCS | 66.02006 | 109.5901 | 65.99516
|  | Post | 94.5838 | Post | 109.5901 | Poisson's ratio | 0.320433 | 0.24493075 | -23.56257 | Poisson's ratio | 0.2566928 | 0.221664 | -13.64621
[6 empty] | Fracture toughness | 3.138698 | 4.85776 | 54.76992
| N# |  | Scratch Test Poisson's ratio (-) |  | Uniaxial Test Poisson's ratio (-)
|  | Pre | 0.320433 | Pre | 0.2566928
|  | Post | 0.24493075 | Post | 0.221664
| N# |  | Scratch Test Ks [Mpa.√m]
|  | Pre | 3.138698
|  | Post | 4.85776