## UCS - CA
Pre-Treatment - Niobrara |  | Post-Treatment - Niobrara |  | Pre-Treatment - Wolfcamp-X#2 |  | Post-Treatment - Wolfcamp-X#2 |  | Post-Treatment - Wolfcamp-X#3 |  | Pre-Treatment - Wolfcamp-Y#1 |  | Post-Treatment - Wolfcamp-Y#1 |  | Post-Treatment - Wolfcamp-Y#2
Depth [m] | UCS [MPa] | Depth [m] | UCS [MPa] | Depth [m] | UCS [MPa] | Depth [m] | UCS [MPa] | Depth [m] | UCS [MPa] | Depth [m] | UCS [MPa] | Depth [m] | UCS [MPa] | Depth [m] | UCS [MPa]
0.0089 | 73.6234 | 0.0089 | 64.0071 | 0.0102 | 100.197 | 0.0102 | 81.799 | 0.0091 | 81.62 | 0.0104 | 107.89 | 0.0104 | 78.161 | 0.0101 | 75.961
0.0111 | 73.3428 | 0.0109 | 68.5241 | 0.0122 | 103.591 | 0.0122 | 85.421 | 0.0111 | 86.834 | 0.0124 | 110.815 | 0.0124 | 82.962 | 0.0121 | 78.356
0.0131 | 77.346 | 0.0129 | 72.952 | 0.0142 | 101.744 | 0.0142 | 84.35 | 0.0131 | 79.29 | 0.0144 | 112.107 | 0.0144 | 88.962 | 0.0141 | 83.417
0.0151 | 86.7225 | 0.0149 | 64.0096 | 0.0162 | 105.399 | 0.0162 | 88.44 | 0.0151 | 84.124 | 0.0164 | 117.147 | 0.0164 | 89.488 | 0.0161 | 85.173 |  | Average
0.0171 | 96.0439 | 0.0169 | 59.23 | 0.0182 | 103.393 | 0.0182 | 85.841 | 0.0171 | 86.504 | 0.0184 | 113.66 | 0.0184 | 86.148 | 0.0181 | 81.723 | Pre-Treatment - Niobrara | 93.73338 | [Mpa]
0.0191 | 102.959 | 0.0189 | 64.9917 | 0.0202 | 104.918 | 0.0202 | 85.184 | 0.0191 | 83.931 | 0.0204 | 106.004 | 0.0204 | 83.896 | 0.0201 | 84.903 | Post-Treatment - Niobrara | 70.991 | [Mpa]
0.0211 | 107.335 | 0.0209 | 67.8295 | 0.0222 | 102.445 | 0.0222 | 86.614 | 0.0211 | 89.446 | 0.0224 | 105.777 | 0.0224 | 83.24 | 0.0221 | 85.114 | Pre-Treatment - Wolfcamp-X#2 | 103.247375 | [Mpa]
0.0231 | 105.502 | 0.0229 | 69.8504 | 0.0242 | 104.292 | 0.0242 | 87.284 | 0.0231 | 87.152 | 0.0244 | 108.468 | 0.0244 | 86.836 | 0.0241 | 83.519 | Post-Treatment - Wolfcamp-X#2 | 85.616625 | [Mpa]
0.0251 | 97.3797 | 0.0249 | 72.4746 | [12 empty] | Post-Treatment - Wolfcamp-X#3 | 84.862625 | [Mpa]
0.0271 | 96.3261 | 0.0269 | 73.1463 | [12 empty] | Pre-Treatment - Wolfcamp-Y#1 | 110.2335 | [Mpa]
0.0291 | 93.8302 | 0.0289 | 81.4282 | [12 empty] | Post-Treatment - Wolfcamp-Y#1 | 84.961625 | [Mpa]
0.0311 | 89.5881 | 0.0309 | 74.653 | [12 empty] | Post-Treatment - Wolfcamp-Y#2 | 82.27075 | [Mpa]
0.0331 | 92.7861 | 0.0329 | 73.4562
0.0351 | 99.4708 | 0.0349 | 73.2445
0.0371 | 98.4492 | 0.0369 | 82.1879
0.0391 | 97.9905 | 0.0389 | 71.5316
0.0411 | 100.18 | 0.0409 | 71.9092
0.0431 | 98.1647 | 0.0429 | 72.9309
0.0451 | 95.7639 | 0.0449 | 76.9726
0.0471 | 95.0391 | 0.0469 | 70.8004
0.0491 | 93.8257 | 0.0489 | 68.6234
0.0511 | 96.5514 | 0.0509 | 68.6607
0.0531 | 97.6019 | 0.0529 | 63.9697
0.0551 | 96.2815 | 0.0549 | 64.5479
0.0571 | 97.5403 | 0.0569 | 62.6769
0.0591 | 96.2092 | 0.0589 | 76.3677
0.0611 | 87.3052 | 0.0609 | 69.9918
0.0631 | 86.5596 | 0.0629 | 78.6211
0.0651 | 88.5502 | 0.0649 | 79.1596
|  | 0.0669 | 79.1764
|  | 0.0689 | 65.3809
|  | 0.0709 | 70.1361
|  | 0.0729 | 69.2611

## Ks Wolfcamp-X#
Pre-Treatment - Wolfcamp-X#2 | [6 empty] | Post-Treatment - Wolfcamp-X#2 | [6 empty] | Post-Treatment - Wolfcamp-X#3
Depth [m] | FT [N] | R=w/2 | 5 | Ks [Mpa.√m] - Pre-Treatment | Mean (Average) | 3.377484 | Depth [m] | FT [N] | R=w/2 | 5 | Ks [Mpa.√m] - Post-Treatment | Mean (Average) | 1.9226934 | Depth [m] | FT [N] | R=w/2 | 5 | Ks [Mpa.√m] - Post-Treatment | Mean (Average) | 1.827892
0.01 | 143.894 | d | 0.25 | 2.87788 | Standard Deviation | 0.2595356 | 0.01 | 108.8 | d | 0.25 | 2.176 | Standard Deviation | 0.3769575 | 0.01 | 85.1975 | d | 0.25 | 1.70395 | Standard Deviation | 0.3997894
0.01 | 172.7 |  |  | 3.454 | Standard Error | 0.08207236 | 0.01 | 99.685 |  |  | 1.9937 | Standard Error | 0.1192044 | 0.01 | 90.6505 |  |  | 1.81301 | Standard Error | 0.1264245
0.01 | 171.902 |  |  | 3.43804 |  |  | 0.01 | 87.2642 |  |  | 1.745284 |  |  | 0.01 | 78.7118 |  |  | 1.574236
0.01 | 168.5 |  |  | 3.37 |  |  | 0.01 | 69.9169 |  |  | 1.398338 |  |  | 0.01 | 63.2746 |  |  | 1.265492 |  |  |  | Average |  | Standard Deviation | Standard Error
0.01 | 175.35 |  |  | 3.507 |  |  | 0.01 | 53.9526 |  |  | 1.079052 |  |  | 0.01 | 55.3036 |  |  | 1.106072 |  |  | Pre-Treatment - Wolfcamp-X#2 | 3.377484 | [Mpa.√m] | 0.2595356 | 0.08207236
0.02 | 166.06 |  |  | 3.3212 |  |  | 0.02 | 110.789 |  |  | 2.21578 |  |  | 0.02 | 105.946 |  |  | 2.11892 |  |  | Post-Treatment - Wolfcamp-X#2 | 1.9226934 | [Mpa.√m] | 0.3769575 | 0.1192044
0.02 | 195.48 |  |  | 3.9096 |  |  | 0.02 | 108.306 |  |  | 2.16612 |  |  | 0.02 | 112.864 |  |  | 2.25728 |  |  | Post-Treatment - Wolfcamp-X#3 | 1.827892 | [Mpa.√m] | 0.3997894 | 0.1264245
0.02 | 176.246 |  |  | 3.52492 |  |  | 0.02 | 101.381 |  |  | 2.02762 |  |  | 0.02 | 119.718 |  |  | 2.39436
0.02 | 163.822 |  |  | 3.27644 |  |  | 0.02 | 114.062 |  |  | 2.28124 |  |  | 0.02 | 105.49 |  |  | 2.1098
0.02 | 154.788 |  |  | 3.09576 |  |  | 0.02 | 107.19 |  |  | 2.1438 |  |  | 0.02 | 96.79 |  |  | 1.9358

## Ks Wolfcamp-Y#
Pre-Treatment - Wolfcamp-Y#1 | [6 empty] | Post-Treatment - Wolfcamp-Y#1 | [6 empty] | Post-Treatment - Wolfcamp-Y#2
Depth [m] | FT [N] | R=w/2 | 5 | Ks [Mpa.√m] - Pre-Treatment | Mean (Average) | 3.211928 | Depth [m] | FT [N] | R=w/2 | 5 | Ks [Mpa.√m] - Post-Treatment | Mean (Average) | 1.963302 | Depth [m] | FT [N] | R=w/2 | 5 | Ks [Mpa.√m] - Post-Treatment | Mean (Average) | 1.896681
0.01 | 158.442 | d | 0.25 | 3.16884 | Standard Deviation | 0.2141063 | 0.01 | 103.932 | d | 0.25 | 2.07864 | Standard Deviation | 0.2876852 | 0.01 | 72.6093 | d | 0.25 | 1.452186 | Standard Deviation | 0.2745986
0.01 | 174.539 |  |  | 3.49078 | Standard Error | 0.06770637 | 0.01 | 95.418 |  |  | 1.90836 | Standard Error | 0.09097404 | 0.01 | 81.185 |  |  | 1.6237 | Standard Error | 0.08683569
0.01 | 181.946 |  |  | 3.63892 |  |  | 0.01 | 92.351 |  |  | 1.84702 |  |  | 0.01 | 92.1298 |  |  | 1.842596
0.01 | 153.125 |  |  | 3.0625 |  |  | 0.01 | 79.949 |  |  | 1.59898 |  |  | 0.01 | 90.4213 |  |  | 1.808426 |  |  |  | Average |  | Standard Deviation | Standard Error
0.01 | 144.579 |  |  | 2.89158 |  |  | 0.01 | 66.038 |  |  | 1.32076 |  |  | 0.01 | 83.9514 |  |  | 1.679028 |  |  | Pre-Treatment - Wolfcamp-Y#1 | 3.211928 | [Mpa.√m] | 0.2141063 | 0.06770637
0.02 | 161.135 |  |  | 3.2227 |  |  | 0.02 | 105.296 |  |  | 2.10592 |  |  | 0.02 | 101.7016 |  |  | 2.034032 |  |  | Post-Treatment - Wolfcamp-Y#1 | 1.963302 | [Mpa.√m] | 0.2876852 | 0.09097404
0.02 | 167.431 |  |  | 3.34862 |  |  | 0.02 | 113.942 |  |  | 2.27884 |  |  | 0.02 | 120.2451 |  |  | 2.404902 |  |  | Post-Treatment - Wolfcamp-Y#2 | 1.896681 | [Mpa.√m] | 0.2745986 | 0.08683569
0.02 | 159.454 |  |  | 3.18908 |  |  | 0.02 | 108.469 |  |  | 2.16938 |  |  | 0.02 | 112.2224 |  |  | 2.244448
0.02 | 154.144 |  |  | 3.08288 |  |  | 0.02 | 111.736 |  |  | 2.23472 |  |  | 0.02 | 102.2084 |  |  | 2.044168
0.02 | 151.169 |  |  | 3.02338 |  |  | 0.02 | 104.52 |  |  | 2.0904 |  |  | 0.02 | 91.6662 |  |  | 1.833324

## Ks Niobrara
Pre-Treatment | [6 empty] | Post-Treatment
Depth [m] | FT [N] | R=w/2 | 5 | Ks [Mpa.√m] - Pre-Treatment | Mean (Average) | 3.52375 | Depth [m] | FT [N] | R=w/2 | 5 | Ks [Mpa.√m] - Post-Treatment | Mean (Average) | 3.0301875
0.01 | 151.8 | d | 0.25 | 3.036 | Standard Deviation | 0.5505742 | 0.01 | 156.6 | d | 0.25 | 3.132 | Standard Deviation | 0.08301259
0.01 | 152 |  |  | 3.04 | Standard Error | 0.09732869 | 0.01 | 146.9 |  |  | 2.938 | Standard Error | 0.01467469
0.01 | 153.8 |  |  | 3.076 |  |  | 0.01 | 145 |  |  | 2.9
0.01 | 156 |  |  | 3.12 |  |  | 0.01 | 149.7 |  |  | 2.994 |  |  |  | Average |  | Standard Deviation | Standard Error
0.01 | 154.5 |  |  | 3.09 |  |  | 0.01 | 147.5 |  |  | 2.95 |  |  | Pre-Treatment | 3.52375 | [Mpa.√m] | 0.5505742 | 0.09732869
0.02 | 149.2 |  |  | 2.984 |  |  | 0.02 | 146.5 |  |  | 2.93 |  |  | Post-Treatment | 3.0301875 | [Mpa.√m] | 0.08301259 | 0.01467469
0.02 | 146.8 |  |  | 2.936 |  |  | 0.02 | 154.1 |  |  | 3.082
0.02 | 143.3 |  |  | 2.866 |  |  | 0.02 | 153 |  |  | 3.06
0.02 | 128.5 |  |  | 2.57 |  |  | 0.02 | 151.3 |  |  | 3.026
0.02 | 135.1 |  |  | 2.702 |  |  | 0.02 | 152.2 |  |  | 3.044
0.03 | 121.6 |  |  | 2.432 |  |  | 0.03 | 152.2 |  |  | 3.044
0.03 | 152.2 |  |  | 3.044 |  |  | 0.03 | 157.1 |  |  | 3.142
0.03 | 188.7 |  |  | 3.774 |  |  | 0.03 | 160.5 |  |  | 3.21
0.03 | 185 |  |  | 3.7 |  |  | 0.03 | 159.4 |  |  | 3.188
0.03 | 186.8 |  |  | 3.736 |  |  | 0.03 | 155.3 |  |  | 3.106
0.04 | 201.2 |  |  | 4.024 |  |  | 0.04 | 155.8 |  |  | 3.116
0.04 | 199.2 |  |  | 3.984 |  |  | 0.04 | 151.3 |  |  | 3.026
0.04 | 191.3 |  |  | 3.826 |  |  | 0.04 | 150.5 |  |  | 3.01
0.04 | 203.8 |  |  | 4.076 |  |  | 0.04 | 150.2 |  |  | 3.004
0.04 | 205.6 |  |  | 4.112 |  |  | 0.04 | 151.6 |  |  | 3.032
0.05 | 200.7 |  |  | 4.014 |  |  | 0.05 | 149.6 |  |  | 2.992
0.05 | 202.9 |  |  | 4.058 |  |  | 0.05 | 147.7 |  |  | 2.954
0.05 | 193.1 |  |  | 3.862 |  |  | 0.05 | 146.8 |  |  | 2.936
0.05 | 189.4 |  |  | 3.788 |  |  | 0.05 | 143.4 |  |  | 2.868
0.05 | 167.4 |  |  | 3.348 |  |  | 0.05 | 148.2 |  |  | 2.964
0.06 | 198.8 |  |  | 3.976 |  |  | 0.06 | 147.8 |  |  | 2.956
0.06 | 184.6 |  |  | 3.692 |  |  | 0.06 | 152.3 |  |  | 3.046
0.06 | 151.7 |  |  | 3.034 |  |  | 0.06 | 154.5 |  |  | 3.09
0.06 | 195.8 |  |  | 3.916 |  |  | 0.06 | 151.2 |  |  | 3.024
0.06 | 211.1 |  |  | 4.222 |  |  | 0.06 | 150 |  |  | 3
0.07 | 218.4 |  |  | 4.368 |  |  | 0.07 | 151.2 |  |  | 3.024
0.07 | 217.7 |  |  | 4.354 |  |  | 0.07 | 158.9 |  |  | 3.178

## Porosity
Wolfcamp shale Sample | Pre-Treatment Porosity | Post-Treatment Porosity | Porosity Increase (%) |  | Percentage increase (%) | Percentage Increase (%) | Percent change (%)
X#3 | 1.907% | 2.718% | 42.53% | X#3 | 42.53% | -42.52753 | 42.52753
Y#2 | 1.946% | 2.761% | 41.88% | Y#2 | 41.88% | -41.88078 | 41.88078

## Permeability
Wolfcamp shale Sample | Pre-Treatment Permeability (μD) | Post-Treatment Permeability (μD) | Permeability Increase (%) | Wolfcamp shale Sample | Pre-Treatment Permeability (μD) | Post-Treatment Permeability (μD) | Permeability Increase (%) | Percent change (%)
Z# | 0.00864 | 0.56388 | 6426% | Z# | 0.00864 | 0.56388 | 6426% | 6426.389

## XRD Wolfcamp
Minerological Composition
Sample | Quartz (%) | Dolomite (%) | Calcite (%) | Albite (%) | Illite (%) | Pyrite (%)
Pre-Treatment | 43.2 | 0.6 | 50 | 1.7 | 2.5 | 2
Post-Treatment | 50.5 | 0.5 | 42.7 | 1.5 | 2.6 | 2.2

## XRD Niobrara
Minerological Composition
Sample | Quartz (%) | Calcite (%) | Illite (%) | Pyrite (%) | Chlorite (%) | Dolomite (%) | Albite (%)
Pre-Treatment | 7 | 78.1 | 6.4 | 0.4 | 0 | 0.4 | 1.3
Post-Treatment | 10.8 | 77.3 | 8.6 | 0.5 | 0.8 | 0.6 | 1.4